## Sheet1
Strain_C_0.01 | Stress_C_0.01
0 | 1.006614
0.001033333 | 0.9939342
0.0004965078 | 1.005721
0.0004205699 | 1.012587
0.002168927 | 1.038241
0.004303527 | 1.067995
0.006608624 | 1.097958
0.009485257 | 1.13295
0.01222113 | 1.165036
0.01458627 | 1.193398
0.01666586 | 1.215467
0.01910518 | 1.239341
0.02161517 | 1.264828
0.02427186 | 1.290343
0.02729913 | 1.317119
0.03020527 | 1.344562
0.03364299 | 1.372886
0.03691988 | 1.402559
0.04046812 | 1.432596
0.04409543 | 1.464163
0.04783174 | 1.498844
0.05177587 | 1.535305
0.05597175 | 1.572228
0.06024922 | 1.611219
0.0646159 | 1.651847
0.06921798 | 1.695309
0.07376158 | 1.740099
0.07894599 | 1.788001
0.08425819 | 1.837825
0.08968783 | 1.88979
0.09535788 | 1.94325
0.1008551 | 1.997821
0.1067122 | 2.055567
0.1127159 | 2.115186
0.11865 | 2.176473
0.1248094 | 2.240365
0.1312428 | 2.30726
0.1375388 | 2.376479
0.1439079 | 2.447523
0.1504481 | 2.521281
0.1570467 | 2.597846
0.1641582 | 2.678633
0.1713864 | 2.762175
0.1786415 | 2.849298
0.1862067 | 2.940638
0.1937127 | 3.035046
0.2013793 | 3.132058
0.2090905 | 3.232593
0.217104 | 3.337722
0.2253986 | 3.446389
0.2340073 | 3.557752
0.242609 | 3.672158
0.2512874 | 3.789713
0.260184 | 3.909771
0.2691259 | 4.031549
0.2780434 | 4.156357
0.2871865 | 4.285824
0.2966396 | 4.41886
0.3060805 | 4.555468
0.3156836 | 4.694173
0.3253782 | 4.836606
0.3351709 | 4.981787
0.344959 | 5.127558
0.3548434 | 5.276171
0.3649682 | 5.427873
0.3754371 | 5.581328
0.3856528 | 5.734594
0.3958047 | 5.887627
0.4060881 | 6.039592
0.4163092 | 6.192983
0.426261 | 6.345586
0.4363421 | 6.498352
0.446634 | 6.652608
0.4567586 | 6.807338
0.4668318 | 6.959854
0.4767015 | 7.110743
0.486982 | 7.261652
0.4971301 | 7.412751
0.5071846 | 7.561954
0.5172733 | 7.70919
0.5273445 | 7.854032
0.5373912 | 7.996627
0.5471868 | 8.136455
0.5573925 | 8.273797
0.5673627 | 8.409639
0.577425 | 8.545029
0.5871849 | 8.677735
0.5970483 | 8.807137
0.6072221 | 8.935408
0.6173407 | 9.061088
0.6274578 | 9.186048
0.6374533 | 9.307751
0.6475502 | 9.42803
0.6575726 | 9.545221
0.6676538 | 9.660732
0.6776204 | 9.772079
0.6878317 | 9.881475
0.6979801 | 9.989484
0.7076667 | 10.096
0.7173707 | 10.19915
0.7273203 | 10.30082
0.7371301 | 10.40088
0.7471774 | 10.4997
0.7570942 | 10.59732
0.7671665 | 10.69337
0.777226 | 10.78806
0.7871028 | 10.88053
0.7971288 | 10.97091
0.8072119 | 11.05807
0.8173607 | 11.14472
0.8273766 | 11.22998
0.8377777 | 11.31405
0.8477259 | 11.39628
0.8576371 | 11.47715
0.8674743 | 11.55648
0.8777426 | 11.63453
0.8875756 | 11.71141
0.8973736 | 11.78803
0.9073076 | 11.86445
0.9174045 | 11.94059
0.9275076 | 12.01462
0.9371432 | 12.08764
0.9471629 | 12.15891
0.9572594 | 12.22899
0.9672459 | 12.29779
0.9769952 | 12.36613
0.9872072 | 12.43395
0.9971081 | 12.49974
1.007132 | 12.56454
1.016949 | 12.62907
1.027078 | 12.69216
1.037238 | 12.75472
1.047132 | 12.81717
1.057144 | 12.87832
1.067171 | 12.93886
1.077175 | 12.99799
1.087098 | 13.05651
1.097113 | 13.11408
1.10741 | 13.17216
1.11775 | 13.22742
1.127552 | 13.28272
1.137516 | 13.33642
1.147579 | 13.38922
1.157542 | 13.44159
1.167524 | 13.49307
1.17755 | 13.54326
1.18769 | 13.59296
1.197949 | 13.64128
1.207637 | 13.68887
1.217297 | 13.73642
1.227423 | 13.78376
1.237459 | 13.83002
1.247297 | 13.87543
1.257103 | 13.92032
1.267042 | 13.96515
1.276958 | 14.0097
1.286831 | 14.05298
1.29652 | 14.09669
1.306604 | 14.13958
1.316791 | 14.182
1.326927 | 14.22273
1.336796 | 14.26375
1.347194 | 14.30362
1.357537 | 14.343
1.36767 | 14.37991
1.377705 | 14.41721
1.387736 | 14.45445
1.397964 | 14.49034
1.407975 | 14.52494
1.417883 | 14.55979
1.427766 | 14.59454
1.437862 | 14.62877
1.447721 | 14.66243
1.457528 | 14.69546
1.46748 | 14.72837
1.477556 | 14.76061
1.487473 | 14.79146
1.497385 | 14.82295
1.507345 | 14.85434
1.517404 | 14.88376
1.527319 | 14.91248
1.537387 | 14.94041
1.547292 | 14.96815
1.557304 | 14.99507
1.567233 | 15.02298
1.577176 | 15.04916
1.587266 | 15.07597
1.597212 | 15.10036
1.607276 | 15.12472
1.617019 | 15.14826
1.626889 | 15.17262
1.636751 | 15.19675
1.650268 | 15.22683
1.66379 | 15.25513
1.67696 | 15.28385
1.690195 | 15.31272
1.703508 | 15.33965
1.720425 | 15.37319
1.733679 | 15.39921
1.75005 | 15.43177
1.763525 | 15.4584
1.780596 | 15.48749
1.797372 | 15.51381
1.814148 | 15.53862
1.831086 | 15.55968
1.847877 | 15.57576
1.864244 | 15.59473
1.880936 | 15.61263
1.897689 | 15.6288
1.914411 | 15.6469
1.934213 | 15.67446
1.954432 | 15.69962
1.973959 | 15.7261
1.990726 | 15.7463
2.010635 | 15.77122
2.030772 | 15.79492
2.05055 | 15.81632
2.070544 | 15.83606
2.090263 | 15.85562
2.110244 | 15.87307
2.13036 | 15.88916
2.150166 | 15.90604
2.170399 | 15.92373
2.190532 | 15.93989
2.210932 | 15.95761
2.230794 | 15.97545
2.250916 | 15.99356
2.270944 | 16.0108
2.290732 | 16.0288
2.310553 | 16.04848
2.330438 | 16.06575
2.35028 | 16.0821
2.370127 | 16.0986
2.390481 | 16.11501
2.410607 | 16.1287
2.430765 | 16.14447
2.451087 | 16.15957
2.471305 | 16.17354
2.491395 | 16.1847
2.511095 | 16.19399
2.531284 | 16.20221
2.551319 | 16.20687
2.571027 | 16.2103
2.590522 | 16.21543
2.610385 | 16.22129
2.630178 | 16.22626
2.649684 | 16.23287
2.669671 | 16.23898
2.689899 | 16.24241
2.710002 | 16.2423
2.729851 | 16.23979
2.750357 | 16.23492
2.770908 | 16.22813
2.791099 | 16.22161
2.811553 | 16.21608
2.831874 | 16.21041
2.851637 | 16.20343
2.871257 | 16.19757
2.890845 | 16.19169
2.910503 | 16.18761
2.930393 | 16.18748
2.950385 | 16.19167
2.970527 | 16.19628
2.990792 | 16.20248
3.011004 | 16.20619
3.030768 | 16.20722
3.050466 | 16.20813
3.070259 | 16.20577
3.087054 | 16.19976
3.10381 | 16.19631
3.120793 | 16.19434
3.138001 | 16.19277
3.154582 | 16.19113
3.171023 | 16.19099
3.187279 | 16.19094
3.206857 | 16.18811
3.226285 | 16.19516
3.245995 | 16.20971
3.266223 | 16.22447
3.286753 | 16.23906
3.306955 | 16.25241
3.327153 | 16.26592
3.347302 | 16.27946
3.367438 | 16.29219
3.387005 | 16.30451
3.406716 | 16.31627
3.426965 | 16.32539
3.44719 | 16.33304
3.467028 | 16.33881
3.487063 | 16.34773
3.507374 | 16.35688
3.527388 | 16.36776
3.547473 | 16.37818
3.567572 | 16.39038
3.587295 | 16.40026
3.607491 | 16.4088
3.627453 | 16.4162
3.647421 | 16.4254
3.667543 | 16.43332
3.687728 | 16.44031
3.707303 | 16.44764
3.727346 | 16.45475
3.74713 | 16.4616
3.766978 | 16.47047
3.787288 | 16.47844
3.807427 | 16.48743
3.827456 | 16.49604
3.847522 | 16.50281
3.867286 | 16.50511
3.887249 | 16.50872
3.907551 | 16.50767
3.927405 | 16.50633
3.947084 | 16.50735
3.967144 | 16.5121
3.987053 | 16.51538
4.00671 | 16.52151
4.026758 | 16.52961
4.047196 | 16.53104
4.067344 | 16.52939
4.087324 | 16.52982
4.107584 | 16.53065
4.12727 | 16.52902
4.147175 | 16.53277
4.167125 | 16.53931
4.187109 | 16.54444
4.207214 | 16.54773
4.227324 | 16.55136
4.247285 | 16.55163
4.26741 | 16.54897
4.287412 | 16.54491
4.30747 | 16.54237
4.327172 | 16.5388
4.34737 | 16.53361
4.36411 | 16.53325
4.380848 | 16.53547
4.397451 | 16.5364
4.414233 | 16.53676
4.430857 | 16.53794
4.450583 | 16.53508
4.470249 | 16.53386
4.490323 | 16.53522
4.510591 | 16.53644
4.530458 | 16.53545
4.549968 | 16.53346
4.570291 | 16.53274
4.59041 | 16.53623
4.610456 | 16.54109
4.630281 | 16.54647
4.650653 | 16.5523
4.671013 | 16.55405
4.691181 | 16.55544
4.711142 | 16.55896
4.73119 | 16.56446
4.75076 | 16.57365
4.770175 | 16.58821
4.789817 | 16.60647
4.809695 | 16.62556
4.829771 | 16.64758
4.850376 | 16.67016
4.870651 | 16.69284
4.89083 | 16.71106
4.910868 | 16.72664
4.931019 | 16.74021
4.951033 | 16.75058
4.970835 | 16.76188
4.990674 | 16.77714
5.010376 | 16.79622
5.030376 | 16.8175
5.050448 | 16.8403
5.070301 | 16.86212
5.090218 | 16.88517
5.11064 | 16.90781
5.130642 | 16.92927
5.150459 | 16.95086
5.170776 | 16.97251
5.190711 | 16.99108
5.210585 | 17.0087
5.230494 | 17.02421
5.250437 | 17.03749
5.270321 | 17.04648
5.290595 | 17.05382
5.310713 | 17.05945
5.33062 | 17.06488
5.350792 | 17.07281
5.370913 | 17.0831
5.391004 | 17.09492
5.410863 | 17.10596
5.43102 | 17.11767
5.451022 | 17.12739
5.470764 | 17.13642
5.490694 | 17.14123
5.510774 | 17.14745
5.53025 | 17.15315
5.550132 | 17.16107
5.570174 | 17.17008
5.590277 | 17.17982
5.610379 | 17.18667
5.630753 | 17.19442
5.65034 | 17.20003
5.670409 | 17.20389
5.690321 | 17.20497
5.710137 | 17.20809
5.730334 | 17.21169
5.750562 | 17.21553
5.77072 | 17.22042
5.790785 | 17.22971
5.810911 | 17.23997
5.83074 | 17.24788
5.85092 | 17.25407
5.870601 | 17.25983
5.890381 | 17.26278
5.910171 | 17.2618
5.930036 | 17.26092
5.949951 | 17.25894
5.970117 | 17.25673
5.990186 | 17.25754
6.010598 | 17.26056
6.031295 | 17.26337
6.05136 | 17.26575
6.071155 | 17.26468
6.091235 | 17.26405
6.110858 | 17.26276
6.130242 | 17.26314
6.150286 | 17.26503
6.170671 | 17.27106
6.190716 | 17.27592
6.211016 | 17.28074
6.23116 | 17.2826
6.251046 | 17.28274
6.270871 | 17.28092
6.290548 | 17.2779
6.310301 | 17.27418
6.330363 | 17.269
6.350366 | 17.26412
6.370353 | 17.25837
6.390233 | 17.25435
6.410289 | 17.25098
6.430131 | 17.24793
6.450127 | 17.24443
6.470262 | 17.24168
6.490694 | 17.23556
6.510843 | 17.22804
6.530935 | 17.22109
6.551051 | 17.21345
6.570915 | 17.20536
6.591018 | 17.20187
6.610968 | 17.19862
6.631019 | 17.19562
6.650626 | 17.19335
6.670831 | 17.18918
6.690556 | 17.18079
6.710387 | 17.17131
6.73008 | 17.16522
6.750062 | 17.16295
6.770063 | 17.16386
6.789954 | 17.16689
6.810376 | 17.1738
6.830472 | 17.18214
6.850563 | 17.19144
6.870221 | 17.20562
6.890648 | 17.22302
6.910456 | 17.24124
6.930585 | 17.25836
6.950458 | 17.27637
6.970631 | 17.29331
6.990387 | 17.30955
7.010063 | 17.32718
7.02994 | 17.34716
7.050625 | 17.36611
7.070633 | 17.38384
7.091274 | 17.40161
7.111342 | 17.41795
7.131196 | 17.43186
7.150895 | 17.44398
7.170881 | 17.45535
7.190076 | 17.46452
7.210233 | 17.47119
7.230736 | 17.47635
7.250936 | 17.48239
7.271027 | 17.48932
7.290991 | 17.49712
7.310994 | 17.50577
7.331177 | 17.51453
7.351162 | 17.52156
7.371254 | 17.52706
7.391079 | 17.53273
7.410799 | 17.53808
7.430209 | 17.54419
7.449857 | 17.5512
7.469464 | 17.55812
7.489729 | 17.56321
7.509774 | 17.56832
7.529847 | 17.5721
7.54992 | 17.57438
7.570167 | 17.57526
7.59031 | 17.57554
7.610626 | 17.57246
7.630695 | 17.5697
7.650852 | 17.56739
7.670659 | 17.56432
7.690485 | 17.56011
7.710574 | 17.55802
7.730645 | 17.55488
7.750477 | 17.55147
7.770527 | 17.54604
7.790661 | 17.54219
7.810841 | 17.53478
7.830824 | 17.5258
7.851088 | 17.515
7.871001 | 17.50357
7.890942 | 17.49171
7.91064 | 17.48174
7.930707 | 17.47324
7.950583 | 17.46478
7.970699 | 17.4599
7.99064 | 17.45498
8.010537 | 17.4517
8.030654 | 17.44908
8.050263 | 17.44947
8.070508 | 17.45172
8.0904 | 17.45414
8.110424 | 17.45974
8.130141 | 17.46643
8.150536 | 17.47463
8.170762 | 17.48033
8.190872 | 17.48677
8.210703 | 17.49087
8.230646 | 17.49496
8.250502 | 17.49791
8.270265 | 17.50205
8.2906 | 17.50882
8.310757 | 17.51827
8.330602 | 17.53091
8.350298 | 17.54464
8.369889 | 17.56175
8.389915 | 17.57774
8.410157 | 17.5888
8.430579 | 17.59409
8.451041 | 17.59452
8.47124 | 17.59262
8.491028 | 17.59138
8.510837 | 17.59247
8.530688 | 17.59449
8.550234 | 17.60011
8.570456 | 17.60582
8.590528 | 17.6071
8.610535 | 17.60882
8.630101 | 17.61145
8.650391 | 17.6141
8.670174 | 17.61527
8.689873 | 17.61814
8.710123 | 17.61897
8.730765 | 17.61619
8.750945 | 17.61324
8.771122 | 17.61058
8.791278 | 17.61077
8.81097 | 17.61213
8.830838 | 17.61793
8.85058 | 17.62236
8.870042 | 17.62651
8.890201 | 17.62932
8.91051 | 17.63173
8.930537 | 17.63252
8.950713 | 17.63608
8.971265 | 17.63945
8.99109 | 17.64495
9.010701 | 17.6497
9.030576 | 17.65718
9.050209 | 17.66261
9.069913 | 17.66972
9.090179 | 17.67722
9.11001 | 17.68931
9.129839 | 17.70416
9.150151 | 17.72221
9.17054 | 17.74164
9.190611 | 17.76241
9.211209 | 17.78272
9.231169 | 17.79972
9.250849 | 17.81715
9.270685 | 17.83423
9.290757 | 17.84785
9.310604 | 17.85916
9.330454 | 17.87229
9.350697 | 17.8841
9.370418 | 17.89416
9.390027 | 17.90547
9.409921 | 17.91877
9.430187 | 17.93181
9.450165 | 17.9448
9.470555 | 17.96065
9.490601 | 17.97599
9.510564 | 17.99191
9.530813 | 18.00595
9.550951 | 18.01901
9.570568 | 18.03074
9.590616 | 18.0468
9.610841 | 18.06198
9.630736 | 18.07647
9.650461 | 18.09373
9.67075 | 18.11019
9.690822 | 18.12328
9.710652 | 18.13563
9.730746 | 18.14845
9.750742 | 18.15865
9.770916 | 18.16882
9.790657 | 18.17777
9.810551 | 18.18784
9.830442 | 18.19798
9.850405 | 18.20819
9.870261 | 18.22022
9.890287 | 18.22997
9.910314 | 18.23946
9.930581 | 18.24744
9.950874 | 18.25364
9.970549 | 18.25613
9.990837 | 18.25961
10.01109 | 18.26065
10.03076 | 18.26276
10.05057 | 18.26801
10.0707 | 18.27527
10.09046 | 18.28306
10.11024 | 18.29133
10.13027 | 18.29976
10.15068 | 18.30502
10.1705 | 18.30912
10.19062 | 18.31307
10.21065 | 18.31166
10.2307 | 18.30924
10.25035 | 18.30642
10.27077 | 18.2984
10.29095 | 18.28715
10.3109 | 18.28051
10.33067 | 18.27199
10.35051 | 18.26385
10.37021 | 18.26145
10.39004 | 18.26069
10.41018 | 18.26108
10.43062 | 18.26363
10.45048 | 18.26733
10.47066 | 18.2713
10.49104 | 18.27414
10.51106 | 18.27461
10.53074 | 18.27434
10.55127 | 18.27417
10.57084 | 18.27318
10.59031 | 18.27505
10.61014 | 18.27794
10.63015 | 18.28106
10.6501 | 18.28027
10.67055 | 18.27546
10.6909 | 18.26514
10.71127 | 18.25093
10.73149 | 18.23665
10.7513 | 18.22718
10.77146 | 18.22163
10.79135 | 18.22049
10.81074 | 18.22397
10.83036 | 18.22821
10.84992 | 18.22959
10.86925 | 18.22914
10.88931 | 18.22784
10.90965 | 18.22442
10.92981 | 18.21899
10.95023 | 18.21009
10.97073 | 18.20203
10.99045 | 18.1918
11.01073 | 18.17921
11.03106 | 18.16713
11.0513 | 18.1584
11.07133 | 18.14916
11.09164 | 18.14183
11.11101 | 18.13716
11.13076 | 18.13288
11.15041 | 18.12586
11.16986 | 18.11726
11.18963 | 18.10771
11.20983 | 18.0973
11.2261 | 18.09182
11.24286 | 18.08705
11.26011 | 18.08271
11.28044 | 18.06831
11.29743 | 18.06085
11.3144 | 18.05248
11.33443 | 18.03798
11.35387 | 18.02528
11.37409 | 18.01314
11.39404 | 17.997
11.41426 | 17.98183
11.43442 | 17.96341
11.45134 | 17.94735
11.46799 | 17.93189
11.4848 | 17.92002
11.5045 | 17.90469
11.52414 | 17.89488
11.54386 | 17.89027
11.56347 | 17.892
11.5831 | 17.89418
11.60315 | 17.89569
11.62356 | 17.89499
11.64354 | 17.89522
11.66352 | 17.89593
11.68377 | 17.89709
11.70416 | 17.89852
11.72396 | 17.90469
11.74394 | 17.91059
11.76449 | 17.91529
11.78445 | 17.91942
11.80395 | 17.92474
11.82406 | 17.92605
11.8443 | 17.92718
11.86408 | 17.92929
11.88422 | 17.93301
11.9044 | 17.93664
11.92378 | 17.94329
11.94345 | 17.95109
11.96308 | 17.95855
11.98311 | 17.96621
12.00268 | 17.97432
12.02337 | 17.98379
12.04354 | 17.99155
12.06384 | 17.99932
12.0836 | 18.00658
12.10415 | 18.01459
12.12371 | 18.01905
12.14356 | 18.0268
12.16371 | 18.03347
12.184 | 18.03897
12.20394 | 18.04099
12.22445 | 18.04471
12.24457 | 18.04384
12.26455 | 18.04377
12.28458 | 18.04178
12.30463 | 18.04095
12.32442 | 18.03851
12.34436 | 18.03792
12.36397 | 18.03621
12.38377 | 18.03759
12.40365 | 18.03914
12.42345 | 18.04084
12.44372 | 18.04458
12.46394 | 18.05056
12.48397 | 18.05835
12.50417 | 18.06824
12.52415 | 18.08059
12.54358 | 18.09368
12.56369 | 18.10881
12.5837 | 18.12253
12.60364 | 18.13634
12.62358 | 18.14894
12.64403 | 18.16047
12.66375 | 18.1683
12.68369 | 18.1743
12.70354 | 18.17648
12.72383 | 18.1764
12.74385 | 18.17496
12.76398 | 18.17403
12.78397 | 18.17255
12.8038 | 18.17455
12.82351 | 18.17904
12.8434 | 18.18603
12.8637 | 18.19448
12.88408 | 18.2049
12.90417 | 18.21694
12.92428 | 18.22945
12.94435 | 18.23627
12.96394 | 18.24403
12.98363 | 18.25299
13.00373 | 18.26155
13.02367 | 18.27045
13.04369 | 18.28358
13.06383 | 18.29304
13.0841 | 18.30021
13.10424 | 18.30322
13.12407 | 18.30488
13.14385 | 18.30546
13.16398 | 18.30527
13.18409 | 18.30289
13.20412 | 18.29967
13.22417 | 18.29671
13.24428 | 18.2927
13.26432 | 18.28921
13.28379 | 18.29015
13.30358 | 18.29625
13.32351 | 18.30111
13.34348 | 18.30903
13.36361 | 18.31965
13.38379 | 18.33131
13.40402 | 18.34031
13.42413 | 18.34954
13.44418 | 18.3602
13.46405 | 18.37055
13.48403 | 18.379
13.50377 | 18.3876
13.52358 | 18.39519
13.54371 | 18.39794
13.56354 | 18.39732
13.58354 | 18.39531
13.60351 | 18.39064
13.62396 | 18.38583
13.64407 | 18.37936
13.66414 | 18.37257
13.68414 | 18.36643
13.70441 | 18.35952
13.7243 | 18.35152
13.74089 | 18.34867
13.75778 | 18.34763
13.778 | 18.33756
13.79448 | 18.3376
13.81096 | 18.3384
13.83053 | 18.33457
13.85031 | 18.33684
13.87056 | 18.3446
13.89049 | 18.35369
13.91059 | 18.36648
13.93039 | 18.37981
13.95013 | 18.39356
13.96992 | 18.40608
13.98969 | 18.42043
14.00978 | 18.43354
14.03025 | 18.44581
14.05054 | 18.45703
14.0707 | 18.46718
14.09096 | 18.47732
14.11107 | 18.48809
14.13098 | 18.49914
14.15123 | 18.50923
14.17096 | 18.51949
14.19065 | 18.5297
14.21022 | 18.53656
14.23047 | 18.54339
14.2502 | 18.54878
14.27047 | 18.55369
14.29057 | 18.55688
14.3109 | 18.56019
14.33051 | 18.55979
14.35051 | 18.55639
14.37029 | 18.5557
14.39021 | 18.55562
14.41025 | 18.5577
14.43058 | 18.56199
14.45035 | 18.573
14.47042 | 18.5843
14.49051 | 18.59515
14.51055 | 18.60473
14.53045 | 18.61486
14.55087 | 18.62077
14.57092 | 18.62249
14.5911 | 18.62364
14.61123 | 18.62198
14.63084 | 18.62141
14.65069 | 18.62568
14.67078 | 18.62944
14.69048 | 18.63426
14.71042 | 18.6394
14.73075 | 18.63329
14.75053 | 18.61827
14.77049 | 18.60427
14.79106 | 18.5842
14.81093 | 18.56846
14.83099 | 18.56574
14.85106 | 18.57004
14.87088 | 18.57718
14.89037 | 18.59041
14.90967 | 18.60489
14.9294 | 18.61661
14.94967 | 18.62667
14.96991 | 18.63202
14.99018 | 18.63708
15.01064 | 18.64017
15.03071 | 18.64414
15.0508 | 18.6487
15.07052 | 18.6561
15.09065 | 18.66536
15.11087 | 18.67263
15.13136 | 18.67777
15.15092 | 18.68157
15.17071 | 18.68502
15.19047 | 18.68614
15.21004 | 18.68685
15.22965 | 18.68739
15.25 | 18.68742
15.2706 | 18.68694
15.29061 | 18.68384
15.31109 | 18.68408
15.33105 | 18.68142
15.35079 | 18.6802
15.37029 | 18.67879
15.39032 | 18.67566
15.40989 | 18.66947
15.43021 | 18.66686
15.45013 | 18.66364
15.47083 | 18.66019
15.49094 | 18.65977
15.5112 | 18.65992
15.53092 | 18.65911
15.55119 | 18.65881
15.57104 | 18.65568
15.59117 | 18.65316
15.61128 | 18.64757
15.63135 | 18.64233
15.65136 | 18.63645
15.67087 | 18.63206
15.69057 | 18.62735
15.71005 | 18.62484
15.72983 | 18.62035
15.74961 | 18.61369
15.76975 | 18.60795
15.78971 | 18.60353
15.81017 | 18.59735
15.83046 | 18.5942
15.85049 | 18.59368
15.87054 | 18.59453
15.89088 | 18.59392
15.91073 | 18.59465
15.93065 | 18.59541
15.95078 | 18.59508
15.9709 | 18.59385
15.99054 | 18.59379
16.01061 | 18.59409
16.03096 | 18.59166
16.05087 | 18.59054
16.07044 | 18.59092
16.09075 | 18.58874
16.11049 | 18.5875
16.13004 | 18.58673
16.15051 | 18.58405
16.17053 | 18.5812
16.19025 | 18.58334
16.21042 | 18.58609
16.23046 | 18.58999
16.25007 | 18.59555
16.26995 | 18.60179
16.28994 | 18.60669
16.31037 | 18.60923
16.33053 | 18.6115
16.35055 | 18.61364
16.37104 | 18.61667
16.39111 | 18.61691
16.41081 | 18.61949
16.43079 | 18.62375
16.45066 | 18.62971
16.47075 | 18.63507
16.49088 | 18.64219
16.51065 | 18.65055
16.53092 | 18.6578
16.55071 | 18.66406
16.57059 | 18.67016
16.59037 | 18.67607
16.61053 | 18.68328
16.63019 | 18.6901
16.65047 | 18.69766
16.67048 | 18.7048
16.69068 | 18.71319
16.7107 | 18.71751
16.73079 | 18.72362
16.75081 | 18.7258
16.77081 | 18.72732
16.7908 | 18.72707
16.8108 | 18.72807
16.83067 | 18.7285
16.85016 | 18.73076
16.87025 | 18.73234
16.89039 | 18.7307
16.91015 | 18.73049
16.93016 | 18.73132
16.95054 | 18.73066
16.97065 | 18.72828
16.99056 | 18.729
17.01056 | 18.72955
17.03072 | 18.7276
17.05059 | 18.72672
17.07028 | 18.72966
17.0904 | 18.73348
17.11065 | 18.73685
17.13048 | 18.7412
17.15061 | 18.74661
17.17062 | 18.75104
17.19056 | 18.75385
17.21086 | 18.75719
17.2311 | 18.76371
17.25109 | 18.77091
17.27099 | 18.77951
17.29073 | 18.79113
17.3101 | 18.80438
17.32977 | 18.81419
17.34988 | 18.82524
17.37012 | 18.83586
17.39045 | 18.84513
17.41045 | 18.85234
17.43066 | 18.86072
17.45079 | 18.86723
17.4707 | 18.87194
17.49052 | 18.87709
17.51075 | 18.87992
17.53058 | 18.8749
17.55033 | 18.87032
17.57075 | 18.86539
17.5907 | 18.85822
17.61057 | 18.85204
17.63065 | 18.85053
17.65052 | 18.85019
17.67017 | 18.8516
17.69015 | 18.85538
17.71031 | 18.86223
17.7306 | 18.87198
17.75084 | 18.87928
17.77048 | 18.88688
17.79024 | 18.89191
17.80994 | 18.89541
17.82951 | 18.89867
17.84975 | 18.9027
17.86982 | 18.90407
17.88976 | 18.90895
17.90987 | 18.91257
17.92961 | 18.91515
17.94937 | 18.9157
17.96955 | 18.91666
17.98964 | 18.91638
18.00959 | 18.91602
18.02975 | 18.91696
18.04941 | 18.92059
18.06917 | 18.92555
18.08921 | 18.92974
18.10915 | 18.93324
18.1292 | 18.93691
18.14942 | 18.93848
18.16914 | 18.94013
18.18904 | 18.94085
18.20892 | 18.94343
18.22888 | 18.94531
18.24884 | 18.94447
18.26891 | 18.9366
18.28896 | 18.93381
18.3092 | 18.93053
18.3292 | 18.92871
18.34899 | 18.93214
18.36894 | 18.94349
18.38864 | 18.94987
18.40827 | 18.95578
18.42861 | 18.95993
18.4487 | 18.9639
18.4689 | 18.96913
18.48935 | 18.97627
18.50952 | 18.98674
18.52953 | 18.99761
18.54977 | 19.00816
18.56956 | 19.01746
18.5893 | 19.02922
18.60935 | 19.0388
18.62913 | 19.04842
18.64879 | 19.05791
18.66884 | 19.06911
18.68871 | 19.07821
18.70874 | 19.08892
18.72848 | 19.10021
18.74873 | 19.11177
18.7689 | 19.1212
18.7893 | 19.12869
18.80946 | 19.13439
18.82946 | 19.14132
18.84942 | 19.1495
18.86954 | 19.15788
18.88943 | 19.16782
18.9093 | 19.1767
18.92941 | 19.18452
18.94928 | 19.19127
18.96876 | 19.19786
18.98824 | 19.20493
19.00825 | 19.21256
19.02817 | 19.21689
19.04864 | 19.21794
19.06913 | 19.21504
19.08946 | 19.20913
19.10946 | 19.20053
19.12947 | 19.19414
19.14893 | 19.18895
19.16866 | 19.18821
19.18876 | 19.18858
19.20867 | 19.19133
19.22876 | 19.19449
19.24898 | 19.19751
19.26903 | 19.20169
19.28892 | 19.20507
19.30888 | 19.2071
19.32886 | 19.20811
19.34872 | 19.20906
19.36848 | 19.20902
19.38838 | 19.21005
19.40858 | 19.21139
19.429 | 19.21074
19.44949 | 19.20926
19.46954 | 19.20528
19.48976 | 19.20088
19.50987 | 19.19426
19.52929 | 19.18353
19.54552 | 19.17938
19.56203 | 19.17338
19.5787 | 19.16459
19.59533 | 19.15608
19.61208 | 19.14456
19.6288 | 19.13428
19.64593 | 19.12623
19.66249 | 19.11968
19.67896 | 19.11601
19.69563 | 19.11451
19.71237 | 19.11254
19.72864 | 19.1103
19.74891 | 19.10507
19.76935 | 19.10937
19.78961 | 19.11523
19.80957 | 19.12111
19.82957 | 19.12822
19.84971 | 19.13318
19.86907 | 19.1356
19.88858 | 19.13823
19.90878 | 19.14046
19.92896 | 19.14205
19.94899 | 19.14509
19.96944 | 19.14926
19.98967 | 19.1532
20.00958 | 19.15815
20.02935 | 19.16405
20.04909 | 19.17133
20.06867 | 19.17877
20.08839 | 19.18557
20.10812 | 19.19265
20.12814 | 19.19971
20.14807 | 19.20404
20.16826 | 19.20827
20.18833 | 19.21373
20.20869 | 19.21911
20.22894 | 19.22288
20.24914 | 19.22484
20.26939 | 19.22328
20.28935 | 19.21985
20.30918 | 19.21488
20.32912 | 19.20907
20.34915 | 19.20431
20.36922 | 19.19943
20.38953 | 19.19476
20.40938 | 19.19105
20.4294 | 19.18814
20.44958 | 19.18339
20.46919 | 19.17975
20.48885 | 19.17672
20.50916 | 19.17297
20.52876 | 19.16878
20.54857 | 19.16775
20.56844 | 19.16757
20.58869 | 19.16687
20.60854 | 19.16635
20.62879 | 19.16702
20.64903 | 19.16812
20.66947 | 19.16831
20.68919 | 19.16675
20.70898 | 19.16339
20.72905 | 19.16089
20.7491 | 19.15656
20.76897 | 19.15297
20.78917 | 19.15088
20.80929 | 19.14969
20.82923 | 19.14614
20.84921 | 19.14264
20.86922 | 19.13776
20.88896 | 19.13394
20.90914 | 19.13049
20.92901 | 19.12798
20.94895 | 19.12519
20.96902 | 19.12487
20.98894 | 19.12267
21.00869 | 19.12102
21.02816 | 19.11946
21.04789 | 19.11789
21.06791 | 19.11422
21.08789 | 19.10739
21.1078 | 19.0984
21.12812 | 19.08786
21.14803 | 19.07714
21.16797 | 19.06794
21.18798 | 19.0602
21.208 | 19.05347
21.22504 | 19.05243
21.24209 | 19.04953
21.25843 | 19.04493
21.27512 | 19.03884
21.29185 | 19.03253
21.30845 | 19.02638
21.3249 | 19.02135
21.34152 | 19.01625
21.35812 | 19.01314
21.37477 | 19.00916
21.39108 | 19.0058
21.40768 | 19.003
21.42779 | 18.99484
21.44792 | 18.9864
21.46789 | 18.97845
21.48798 | 18.97018
21.50796 | 18.95991
21.5246 | 18.9562
21.54157 | 18.95068
21.55862 | 18.94454
21.57561 | 18.9352
21.59208 | 18.92755
21.60851 | 18.91721
21.62834 | 18.9046
21.64828 | 18.89352
21.66792 | 18.88692
21.68796 | 18.88363
21.70812 | 18.88191
21.72841 | 18.87934
21.74822 | 18.87655
21.76825 | 18.87563
21.78854 | 18.87544
21.80876 | 18.87476
21.82846 | 18.87465
21.84859 | 18.87346
21.86545 | 18.86651
21.88185 | 18.86031
21.89817 | 18.85707
21.91522 | 18.85431
21.93483 | 18.84483
21.95453 | 18.83869
21.97421 | 18.83368
21.99465 | 18.83943
22.01476 | 18.84164
22.0349 | 18.84429
22.05536 | 18.84564
22.07552 | 18.84481
22.09518 | 18.8458
22.11493 | 18.84813
22.13504 | 18.84785
22.15458 | 18.84648
22.17449 | 18.8466
22.19458 | 18.84602
22.21457 | 18.84564
22.23453 | 18.84518
22.25453 | 18.8446
22.27456 | 18.84411
22.29489 | 18.84008
22.31501 | 18.83328
22.33484 | 18.82919
22.35522 | 18.82416
22.37541 | 18.81642
22.39548 | 18.81088
22.41555 | 18.80439
22.43542 | 18.79247
22.45505 | 18.77921
22.47491 | 18.76723
22.49445 | 18.7527
22.5145 | 18.73987
22.53466 | 18.73004
22.55456 | 18.72249
22.57458 | 18.71511
22.59461 | 18.71031
22.61437 | 18.70589
22.63464 | 18.70248
22.65493 | 18.70006
22.67493 | 18.69788
22.69489 | 18.69414
22.71516 | 18.68977
22.73507 | 18.68298
22.75506 | 18.67308
22.77543 | 18.66091
22.79582 | 18.64507
22.81581 | 18.62603
22.83227 | 18.612
22.84866 | 18.59948
22.86545 | 18.58629
22.88219 | 18.57329
22.89843 | 18.56036
22.91487 | 18.54881
22.93128 | 18.53879
22.95107 | 18.52636
22.97112 | 18.5185
22.99109 | 18.51617
23.01151 | 18.51824
23.03174 | 18.52111
23.05194 | 18.52538
23.07179 | 18.5265
23.09159 | 18.52613
23.11127 | 18.52524
23.13099 | 18.52465
23.15075 | 18.5217
23.17086 | 18.5222
23.1913 | 18.52237
23.21133 | 18.52149
23.23194 | 18.51836
23.25222 | 18.5127
23.27248 | 18.50811
23.29235 | 18.5007
23.3125 | 18.49454
23.33181 | 18.48949
23.3514 | 18.48607
23.37103 | 18.4781
23.39093 | 18.46565
23.41076 | 18.4515
23.43087 | 18.44018
23.4509 | 18.4293
23.47099 | 18.4198
23.49091 | 18.4173
23.51105 | 18.41578
23.53102 | 18.41284
23.55151 | 18.4103
23.57189 | 18.40685
23.59202 | 18.40325
23.61216 | 18.39771
23.63256 | 18.38754
23.65242 | 18.37475
23.67211 | 18.36388
23.69207 | 18.35444
23.71194 | 18.34895
23.73188 | 18.34781
23.75197 | 18.35201
23.77213 | 18.35782
23.79215 | 18.36288
23.81176 | 18.36577
23.83133 | 18.37058
23.851 | 18.37229
23.87086 | 18.37383
23.89066 | 18.3692
23.9106 | 18.36595
23.93081 | 18.36101
23.95121 | 18.35438
23.9713 | 18.34403
23.99126 | 18.33819
24.01155 | 18.33071
24.03144 | 18.32228
24.05121 | 18.31593
24.07145 | 18.31187
24.09184 | 18.30889
24.11218 | 18.30557
24.13225 | 18.30476
24.15205 | 18.30667
24.1719 | 18.30927
24.19191 | 18.30977
24.21187 | 18.30695
24.23178 | 18.30416
24.25239 | 18.2999
24.2723 | 18.294
24.29218 | 18.29093
24.31187 | 18.29175
24.33146 | 18.29027
24.35096 | 18.28909
24.37068 | 18.28786
24.39029 | 18.28671
24.41041 | 18.28538
24.43113 | 18.28258
24.45116 | 18.27774
24.47154 | 18.27548
24.49181 | 18.26814
24.51207 | 18.25998
24.53192 | 18.25181
24.55199 | 18.24371
24.57173 | 18.23407
24.592 | 18.22735
24.61157 | 18.22077
24.63142 | 18.21492
24.65118 | 18.21026
24.67139 | 18.20424
24.69102 | 18.195
24.71109 | 18.18752
24.73132 | 18.18084
24.75192 | 18.17157
24.77211 | 18.1618
24.79232 | 18.15754
24.81264 | 18.15145
24.83229 | 18.14361
24.85186 | 18.13768
24.87164 | 18.1314
24.89123 | 18.12304
24.9108 | 18.11479
24.93105 | 18.10673
24.95139 | 18.09677
24.97135 | 18.0876
24.99129 | 18.07523
25.00809 | 18.06322
25.02468 | 18.04876
25.0417 | 18.03239
25.05847 | 18.01464
25.07487 | 17.99797
25.09177 | 17.98495
25.10856 | 17.96852
25.12509 | 17.95123
25.14167 | 17.93292
25.15882 | 17.9154
25.17523 | 17.9024
25.19512 | 17.88801
25.21515 | 17.87665
25.23504 | 17.86625
25.25476 | 17.85828
25.27466 | 17.85074
25.29474 | 17.84314
25.31474 | 17.83535
25.33477 | 17.82933
25.35474 | 17.82256
25.3751 | 17.81437
25.39492 | 17.80626
25.41499 | 17.7962
25.43498 | 17.78743
25.45496 | 17.78107
25.47479 | 17.77402
25.49468 | 17.76812
25.51458 | 17.76219
25.53478 | 17.75526
25.55522 | 17.74782
25.5752 | 17.74283
25.5953 | 17.73502
25.61513 | 17.73209
25.63498 | 17.73153
25.65468 | 17.73274
25.67462 | 17.73494
25.69479 | 17.74113
25.71482 | 17.74534
25.73478 | 17.75107
25.75455 | 17.7565
25.77442 | 17.75995
25.79472 | 17.7614
25.81466 | 17.76186
25.83514 | 17.76106
25.85518 | 17.7571
25.87527 | 17.75457
25.89495 | 17.75241
25.91506 | 17.75018
25.93472 | 17.74781
25.95505 | 17.74649
25.97484 | 17.74193
25.99488 | 17.73726
26.01488 | 17.73224
26.03498 | 17.72347
26.05492 | 17.71269
26.0752 | 17.70474
26.09516 | 17.6964
26.11506 | 17.68909
26.13473 | 17.68588
26.15458 | 17.68768
26.17446 | 17.68782
26.19442 | 17.68938
26.21464 | 17.69194
26.23529 | 17.69322
26.25538 | 17.69251
26.27528 | 17.69205
26.29506 | 17.69242
26.31487 | 17.69288
26.33447 | 17.69474
26.35437 | 17.69687
26.3749 | 17.69989
26.39511 | 17.70008
26.41496 | 17.70058
26.43479 | 17.70194
26.45483 | 17.70361
26.47446 | 17.70502
26.4947 | 17.70809
26.51504 | 17.70899
26.535 | 17.70553
26.55496 | 17.6994
26.57543 | 17.69428
26.59495 | 17.68888
26.61466 | 17.68709
26.63495 | 17.68675
26.65515 | 17.68774
26.67474 | 17.68784
26.69471 | 17.68983
26.71482 | 17.69004
26.73147 | 17.68327
26.7483 | 17.67557
26.76488 | 17.66877
26.78185 | 17.66093
26.79898 | 17.65264
26.81593 | 17.64234
26.83246 | 17.63189
26.84875 | 17.61977
26.86542 | 17.604
26.88204 | 17.58559
26.90178 | 17.57573
26.92166 | 17.56616
26.9415 | 17.55709
26.96153 | 17.55115
26.98132 | 17.54537
27.00102 | 17.54207
27.02095 | 17.53628
27.04129 | 17.52894
27.06105 | 17.51891
27.08092 | 17.51098
27.10129 | 17.50176
27.12163 | 17.49457
27.14135 | 17.48922
27.1616 | 17.4866
27.18182 | 17.48075
27.20206 | 17.474
27.22169 | 17.46495
27.24167 | 17.45791
27.26179 | 17.44894
27.28166 | 17.43564
27.2982 | 17.42786
27.31469 | 17.4208
27.33472 | 17.40802
27.35158 | 17.40154
27.37154 | 17.3889
27.39121 | 17.38203
27.41107 | 17.37912
27.43131 | 17.37245
27.45086 | 17.36814
27.47088 | 17.3647
27.48772 | 17.36128
27.50803 | 17.35127
27.52828 | 17.34845
27.54861 | 17.33818
27.56867 | 17.31587
27.58901 | 17.28665
27.60552 | 17.26311
27.62218 | 17.24195
27.63861 | 17.2222
27.65527 | 17.20693
27.67176 | 17.20318
27.69192 | 17.19975
27.71234 | 17.19787
27.73238 | 17.1995
27.75256 | 17.20331
27.7725 | 17.20773
27.79219 | 17.21125
27.81163 | 17.21776
27.8314 | 17.22625
27.8509 | 17.2353
27.8706 | 17.24688
27.89074 | 17.26075
27.91088 | 17.27223
27.93024 | 17.27599
27.95033 | 17.2801
27.97097 | 17.28314
27.99139 | 17.28516
28.01149 | 17.28995
28.03194 | 17.30292
28.05225 | 17.31845
28.07197 | 17.33471
28.09164 | 17.35276
28.11169 | 17.37052
28.13166 | 17.38828
28.15134 | 17.40446
28.17159 | 17.42112
28.19163 | 17.43644
28.21163 | 17.45131
28.23182 | 17.46293
28.25189 | 17.47254
28.27123 | 17.48092
28.29113 | 17.48993
28.31102 | 17.49929
28.33096 | 17.50999
28.35103 | 17.52158
28.37161 | 17.52983
28.39152 | 17.53464
28.41159 | 17.5337
28.43182 | 17.53031
28.45214 | 17.52337
28.47221 | 17.51728
28.4925 | 17.51097
28.51272 | 17.50636
28.53222 | 17.50447
28.55155 | 17.50674
28.57151 | 17.50791
28.59119 | 17.50861
28.6109 | 17.51008
28.63086 | 17.50936
28.6514 | 17.50705
28.67105 | 17.49865
28.69087 | 17.48791
28.71101 | 17.47644
28.73152 | 17.45748
28.75147 | 17.43706
28.77169 | 17.42325
28.79207 | 17.41224
28.81196 | 17.40434
28.83197 | 17.40239
28.85187 | 17.40023
28.87165 | 17.39857
28.89139 | 17.39745
28.91109 | 17.39371
28.93094 | 17.38827
28.95087 | 17.38351
28.9709 | 17.37771
28.99113 | 17.37091
29.01163 | 17.36253
29.03179 | 17.35642
29.05184 | 17.35317
29.07211 | 17.35181
29.09209 | 17.35076
29.11231 | 17.35252
29.13201 | 17.35394
29.15173 | 17.35463
29.17163 | 17.35507
29.19131 | 17.35728
29.21094 | 17.36226
29.23092 | 17.3695
29.25099 | 17.3766
29.27104 | 17.38346
29.29137 | 17.3896
29.31162 | 17.39208
29.33204 | 17.39523
29.352 | 17.396
29.37231 | 17.39012
29.39229 | 17.38216
29.41204 | 17.37543
29.43174 | 17.3666
29.45185 | 17.35848
29.47153 | 17.35731
29.49125 | 17.35591
29.5115 | 17.3525
29.53171 | 17.34579
29.55132 | 17.33832
29.57141 | 17.32879
29.59181 | 17.31804
29.61183 | 17.30636
29.63151 | 17.2961
29.65173 | 17.28737
29.67171 | 17.27949
29.69167 | 17.27366
29.71122 | 17.27063
29.73122 | 17.27134
29.75147 | 17.27235
29.77169 | 17.27099
29.79155 | 17.27139
29.81166 | 17.27219
29.83147 | 17.27093
29.85136 | 17.26969
29.87093 | 17.27033
29.89113 | 17.27173
29.91128 | 17.27182
29.93166 | 17.27419
29.95177 | 17.27753
29.97171 | 17.28058
29.99137 | 17.28616
30.01109 | 17.29419
30.03111 | 17.30085
30.05116 | 17.30197
30.07145 | 17.30506
30.09163 | 17.30562
30.11176 | 17.30553
30.1317 | 17.30613
30.15184 | 17.30837
30.1718 | 17.30812
30.19171 | 17.30143
30.21194 | 17.2909
30.23166 | 17.28094
30.25133 | 17.27502
30.27125 | 17.26788
30.29163 | 17.26464
30.3112 | 17.26478
30.33118 | 17.26456
30.35148 | 17.26153
30.37192 | 17.26
30.39177 | 17.25913
30.41225 | 17.2555
30.43242 | 17.24838
30.45225 | 17.24264
30.47186 | 17.2398
30.492 | 17.23768
30.51163 | 17.23489
30.53151 | 17.23676
30.55116 | 17.23625
30.57095 | 17.23228
30.59087 | 17.2218
30.6077 | 17.21686
30.62435 | 17.21017
30.64123 | 17.20488
30.6583 | 17.20172
30.67493 | 17.19807
30.69485 | 17.19037
30.71518 | 17.18643
30.73512 | 17.1856
30.75499 | 17.18583
30.77521 | 17.18827
30.79536 | 17.18981
30.81517 | 17.19152
30.8352 | 17.19429
30.85501 | 17.19694
30.87498 | 17.19803
30.8945 | 17.19737
30.9148 | 17.19742
30.93463 | 17.19667
30.95487 | 17.1957
30.97459 | 17.19507
30.99483 | 17.19489
31.01465 | 17.19474
31.03448 | 17.19532
31.05466 | 17.19639
31.07503 | 17.19612
31.09497 | 17.19629
31.11524 | 17.1972
31.13549 | 17.1968
31.15502 | 17.1954
31.17483 | 17.19456
31.19483 | 17.19436
31.21469 | 17.19088
31.23469 | 17.18613
31.25484 | 17.18081
31.27496 | 17.17336
31.29505 | 17.16599
31.31459 | 17.15938
31.33458 | 17.15611
31.35473 | 17.15408
31.37462 | 17.15168
31.39464 | 17.14926
31.41491 | 17.1459
31.43506 | 17.14115
31.45501 | 17.13475
31.47521 | 17.1294
31.49533 | 17.12052
31.51565 | 17.11245
31.53535 | 17.10322
31.55482 | 17.09389
31.5745 | 17.08487
31.59444 | 17.07513
31.61064 | 17.06385
31.62767 | 17.05379
31.64793 | 17.03428
31.66473 | 17.02304
31.68172 | 17.01244
31.69898 | 17.00245
31.71543 | 16.99141
31.73225 | 16.98606
31.7526 | 16.9772
31.7725 | 16.96916
31.79213 | 16.9609
31.81169 | 16.95376
31.83101 | 16.94807
31.85078 | 16.945
31.87081 | 16.94101
31.89099 | 16.94012
31.91135 | 16.93889
31.93164 | 16.93583
31.95167 | 16.93075
31.97187 | 16.92854
31.98839 | 16.9236
32.00483 | 16.9211
32.0213 | 16.91837
32.0412 | 16.91317
32.0613 | 16.90914
32.081 | 16.90578
32.10086 | 16.90999
32.12098 | 16.91744
32.14133 | 16.91854
32.16176 | 16.91878
32.18172 | 16.91524
32.2019 | 16.90657
32.22195 | 16.89598
32.24178 | 16.88618
32.26165 | 16.87464
32.28169 | 16.86624
32.3018 | 16.8602
32.32184 | 16.85572
32.34161 | 16.8543
32.36163 | 16.85793
32.38168 | 16.85975
32.40132 | 16.86222
32.42124 | 16.8651
32.44144 | 16.86599
32.46143 | 16.86366
32.48119 | 16.86255
32.50139 | 16.84711
32.51809 | 16.83104
32.53483 | 16.81429
32.55171 | 16.79676
32.56848 | 16.77891
32.5853 | 16.7615
32.60197 | 16.74131
32.61842 | 16.72353
32.63485 | 16.70348
32.65158 | 16.68284
32.67137 | 16.67732
32.69183 | 16.6759
32.7122 | 16.67161
32.73213 | 16.66983
32.75195 | 16.66756
32.77198 | 16.66229
32.79117 | 16.65307
32.81108 | 16.64587
32.83108 | 16.63821
32.85123 | 16.63117
32.87144 | 16.62828
32.89179 | 16.62688
32.91149 | 16.62422
32.93147 | 16.62263
32.95154 | 16.61846
32.97126 | 16.61242
32.99115 | 16.60508
33.01157 | 16.59428
33.03182 | 16.58101
33.05166 | 16.57077
33.07177 | 16.56231
33.09186 | 16.55621
33.11178 | 16.55347
33.13156 | 16.55275
33.1515 | 16.55156
33.1715 | 16.54833
33.19175 | 16.54296
33.2117 | 16.53464
33.23161 | 16.52559
33.2517 | 16.5157
33.27155 | 16.50378
33.29127 | 16.4931
33.3113 | 16.48322
33.3315 | 16.47229
33.35152 | 16.46205
33.37168 | 16.45336
33.39177 | 16.44421
33.41149 | 16.43484
33.43123 | 16.42944
33.45102 | 16.42415
33.47122 | 16.41799
33.49109 | 16.41345
33.5112 | 16.41195
33.53169 | 16.40768
33.55198 | 16.40199
33.57211 | 16.3987
33.59254 | 16.38863
33.60926 | 16.37791
33.62566 | 16.3682
33.642 | 16.35853
33.66148 | 16.34342
33.68128 | 16.32112
33.69769 | 16.29975
33.71444 | 16.27952
33.73431 | 16.2664
33.75458 | 16.25394
33.77445 | 16.24709
33.79472 | 16.2431
33.81473 | 16.24333
33.83462 | 16.24067
33.85465 | 16.23626
33.87483 | 16.23011
33.89501 | 16.22317
33.91526 | 16.21471
33.93583 | 16.20641
33.95581 | 16.19713
33.97586 | 16.18573
33.99554 | 16.17226
34.01519 | 16.15839
34.03432 | 16.14267
34.0541 | 16.12819
34.07402 | 16.11506
34.09411 | 16.10423
34.1144 | 16.09379
34.13469 | 16.08555
34.15487 | 16.07406
34.1747 | 16.05863
34.1947 | 16.0428
34.21154 | 16.03018
34.23185 | 16.00814
34.2487 | 15.99135
34.26875 | 15.96904
34.28911 | 15.94861
34.30859 | 15.92478
34.32864 | 15.90163
34.34524 | 15.88144
34.36201 | 15.86187
34.37848 | 15.8405
34.39508 | 15.82018
34.41189 | 15.80045
34.42811 | 15.7799
34.4444 | 15.75771
34.46127 | 15.73235
34.47817 | 15.70471
34.49469 | 15.679
34.51167 | 15.65516
34.52843 | 15.63137
34.54507 | 15.61144
34.56147 | 15.59463
34.57779 | 15.57861
34.59767 | 15.55948
34.61806 | 15.54335
34.63831 | 15.53093
34.65885 | 15.52057
34.67875 | 15.51184
34.69883 | 15.5044
34.71878 | 15.49804
34.73852 | 15.4932
34.75802 | 15.48979
34.77776 | 15.48821
34.7976 | 15.48962
34.81749 | 15.49148
34.83765 | 15.49341
34.85807 | 15.49361
34.87871 | 15.49165
34.89887 | 15.48749
34.91835 | 15.4853
34.93851 | 15.48249
34.95825 | 15.47813
34.97832 | 15.47229
34.99843 | 15.46306
35.0185 | 15.4501
35.03796 | 15.43571
35.05809 | 15.42161
35.07787 | 15.403
35.09765 | 15.38412
35.11783 | 15.36399
35.13804 | 15.34305
35.15776 | 15.32306
35.17774 | 15.30648
35.19817 | 15.28121
35.21527 | 15.26004
35.23208 | 15.23951
35.24889 | 15.2201
35.26528 | 15.20038
35.28134 | 15.18466
35.29744 | 15.17259
35.31394 | 15.16393
35.33073 | 15.15443
35.34769 | 15.14714
35.36811 | 15.13765
35.38499 | 15.12946
35.40184 | 15.1211
35.41911 | 15.11307
35.43565 | 15.10359
35.45224 | 15.09425
35.46872 | 15.08332
35.48507 | 15.07289
35.50457 | 15.05721
35.52508 | 15.0535
35.54474 | 15.04718
35.56425 | 15.046
35.58454 | 15.03993
35.60482 | 15.03076
35.62467 | 15.01943
35.64507 | 15.01059
35.66579 | 14.99779
35.68584 | 14.98442
35.70582 | 14.97375
35.72566 | 14.96227
35.74533 | 14.95019
35.76501 | 14.94155
35.78469 | 14.93868
35.80459 | 14.93726
35.82456 | 14.93602
35.84428 | 14.93739
35.86422 | 14.93495
35.88466 | 14.92643
35.90466 | 14.91944
35.92486 | 14.91895
35.9452 | 14.91918
35.96532 | 14.92447
35.98512 | 14.93595
36.00506 | 14.94715
36.0248 | 14.9564
36.04469 | 14.96689
36.06447 | 14.97883
36.0845 | 14.99211
36.10466 | 15.00668
36.12493 | 15.0202
36.14521 | 15.03058
36.1651 | 15.03346
36.18502 | 15.03267
36.20465 | 15.02774
36.22483 | 15.01856
36.24474 | 15.00845
36.26474 | 15.00502
36.28477 | 15.00294
36.30488 | 15.00254
36.32456 | 15.0071
36.34422 | 15.01245
36.36409 | 15.01681
36.38442 | 15.0191
36.40456 | 15.02093
36.42482 | 15.02005
36.44527 | 15.01857
36.4656 | 15.0154
36.48523 | 15.01323
36.50521 | 15.00867
36.52508 | 15.00442
36.54504 | 14.99946
36.5652 | 14.9899
36.58505 | 14.98105
36.60512 | 14.97525
36.62495 | 14.96983
36.6448 | 14.96383
36.6647 | 14.96011
36.68493 | 14.95547
36.70511 | 14.94865
36.72534 | 14.93917
36.74563 | 14.9312
36.76548 | 14.9269
36.78541 | 14.92273
36.80528 | 14.91986
36.82478 | 14.919
36.84454 | 14.91986
36.86455 | 14.91977
36.88444 | 14.92002
36.90409 | 14.92089
36.92429 | 14.9229
36.94418 | 14.92317
36.96438 | 14.92309
36.98448 | 14.92243
37.00501 | 14.92241
37.02497 | 14.92133
37.04498 | 14.92001
37.06479 | 14.91899
37.08499 | 14.91735
37.10472 | 14.91108
37.12511 | 14.90444
37.14522 | 14.89644
37.16527 | 14.89112
37.18512 | 14.88885
37.20484 | 14.89027
37.22484 | 14.89431
37.24522 | 14.89952
37.26523 | 14.90544
37.2851 | 14.91188
37.30539 | 14.91929
37.32515 | 14.92923
37.34474 | 14.93985
37.36459 | 14.94858
37.38481 | 14.9556
37.40475 | 14.96113
37.42456 | 14.96322
37.4447 | 14.96494
37.46481 | 14.96562
37.48457 | 14.96702
37.50442 | 14.96895
37.52465 | 14.97061
37.54461 | 14.97263
37.5647 | 14.97211
37.58472 | 14.9666
37.60501 | 14.96052
37.62502 | 14.95333
37.64494 | 14.94619
37.66482 | 14.94122
37.68491 | 14.94175
37.70485 | 14.94247
37.72506 | 14.94382
37.74513 | 14.94692
37.76551 | 14.95032
37.7856 | 14.9535
37.80568 | 14.95934
37.82531 | 14.96401
37.84538 | 14.96711
37.86486 | 14.97034
37.88467 | 14.97398
37.9048 | 14.97588
37.92476 | 14.98153
37.94445 | 14.98931
37.96448 | 14.99978
37.9842 | 15.01142
38.00414 | 15.02184
38.0244 | 15.03223
38.04445 | 15.04146
38.06461 | 15.05001
38.08494 | 15.05857
38.10484 | 15.07149
38.12496 | 15.08423
38.14503 | 15.09759
38.16529 | 15.11057
38.18545 | 15.12006
38.2055 | 15.128
38.22491 | 15.1354
38.24465 | 15.14382
38.26438 | 15.152
38.28412 | 15.15966
38.30425 | 15.16419
38.32481 | 15.1658
38.34516 | 15.16663
38.36536 | 15.16708
38.3855 | 15.17039
38.40543 | 15.17677
38.42513 | 15.18555
38.4452 | 15.19382
38.46509 | 15.20055
38.48492 | 15.20727
38.50497 | 15.2127
38.52486 | 15.21773
38.54459 | 15.22438
38.5645 | 15.23193
38.58477 | 15.23697
38.60438 | 15.24038
38.62443 | 15.24353
38.64496 | 15.24389
38.66538 | 15.24229
38.68534 | 15.23995
38.70592 | 15.23784
38.72583 | 15.23452
38.74526 | 15.23398
38.76472 | 15.23698
38.78466 | 15.24164
38.80429 | 15.24325
38.82454 | 15.24406
38.84457 | 15.23909
38.86455 | 15.23473
38.8844 | 15.23145
38.9045 | 15.23533
38.92466 | 15.24239
38.94481 | 15.25447
38.96514 | 15.266
38.98543 | 15.2762
39.00508 | 15.28387
39.02468 | 15.2935
39.04474 | 15.30221
39.06459 | 15.31105
39.08462 | 15.32029
39.10471 | 15.32869
39.1248 | 15.33349
39.14489 | 15.33686
39.16486 | 15.33803
39.18477 | 15.33934
39.20491 | 15.3386
39.22496 | 15.33666
39.24516 | 15.33455
39.26515 | 15.33214
39.28499 | 15.32967
39.30505 | 15.32865
39.32503 | 15.32615
39.34473 | 15.32427
39.36496 | 15.32355
39.38506 | 15.32142
39.40491 | 15.32097
39.42503 | 15.32431
39.44499 | 15.32702
39.46459 | 15.33233
39.48444 | 15.33885
39.50442 | 15.3451
39.52449 | 15.34696
39.54462 | 15.34632
39.56517 | 15.34229
39.58533 | 15.33685
39.60543 | 15.32916
39.62528 | 15.321
39.6454 | 15.31211
39.66536 | 15.29911
39.68534 | 15.28641
39.70535 | 15.27454
39.7256 | 15.26558
39.7453 | 15.2583
39.76486 | 15.24626
39.78489 | 15.23102
39.80469 | 15.21484
39.8245 | 15.19822
39.84419 | 15.18286
39.86423 | 15.17451
39.88424 | 15.16665
39.90438 | 15.1564
39.92447 | 15.14231
39.94507 | 15.12657
39.96534 | 15.11005
39.98532 | 15.09335
40.00539 | 15.0779
40.0251 | 15.0657
40.04491 | 15.05431
40.06476 | 15.04042
40.08468 | 15.02607
40.10443 | 15.0095
40.12136 | 14.99289
40.1384 | 14.97555
40.15499 | 14.96141
40.1717 | 14.9476
40.18832 | 14.93297
40.20507 | 14.91597
40.22151 | 14.89814
40.238 | 14.87968
40.25464 | 14.86046
40.27152 | 14.84505
40.29113 | 14.82701
40.31133 | 14.81456
40.33154 | 14.80182
40.3519 | 14.78914
40.3719 | 14.77098
40.39211 | 14.75394
40.41207 | 14.73451
40.42846 | 14.72009
40.448 | 14.70171
40.46766 | 14.6863
40.48746 | 14.67269
40.50766 | 14.65933
40.52798 | 14.64174
40.54807 | 14.6241
40.56845 | 14.60715
40.58529 | 14.59532
40.60178 | 14.57717
40.61834 | 14.56329
40.63494 | 14.55235
40.65481 | 14.53213
40.6751 | 14.51187
40.6955 | 14.49584
40.71549 | 14.48469
40.73542 | 14.46606
40.75514 | 14.44995
40.77515 | 14.4349
40.795 | 14.42232
40.81485 | 14.40971
40.83495 | 14.40177
40.85515 | 14.39078
40.87502 | 14.37593
40.89519 | 14.3565
40.91195 | 14.34221
40.92865 | 14.32958
40.94504 | 14.32068
40.96497 | 14.31139
40.98145 | 14.30757
40.9979 | 14.29543
41.01423 | 14.2796
41.03369 | 14.26227
41.05358 | 14.25087
41.07385 | 14.2405
41.09401 | 14.23882
41.11485 | 14.23677
41.13584 | 14.23162
41.15596 | 14.21782
41.17572 | 14.2089
41.19525 | 14.20126
41.2149 | 14.19535
41.2347 | 14.1907
41.25457 | 14.19055
41.27466 | 14.18752
41.29484 | 14.1846
41.31485 | 14.17763
41.3346 | 14.17006
41.35471 | 14.16518
41.37444 | 14.16385
41.3945 | 14.16213
41.41479 | 14.16684
41.43503 | 14.17164
41.45503 | 14.17635
41.47512 | 14.1793
41.49504 | 14.18355
41.51492 | 14.18706
41.53506 | 14.19344
41.55506 | 14.20052
41.57509 | 14.20953
41.59553 | 14.20918
41.61506 | 14.21243
41.63493 | 14.2183
41.65488 | 14.22464
41.67471 | 14.23043
41.69429 | 14.24154
41.71476 | 14.24999
41.73478 | 14.25742
41.75479 | 14.2668
41.77539 | 14.27693
41.79538 | 14.29144
41.81512 | 14.30797
41.8349 | 14.32256
41.85473 | 14.33116
41.87433 | 14.32281
41.89436 | 14.31544
41.91461 | 14.30012
41.9347 | 14.2833
41.9548 | 14.27569
41.97505 | 14.2853
41.99503 | 14.29314
42.01174 | 14.30038
42.02841 | 14.31143
42.04832 | 14.31965
42.06839 | 14.32527
42.08872 | 14.3287
42.10846 | 14.33264
42.12853 | 14.33588
42.14501 | 14.33638
42.16479 | 14.33965
42.1844 | 14.33705
42.20416 | 14.33263
42.22393 | 14.32631
42.24081 | 14.32635
42.25792 | 14.32808
42.27169 | 14.32808
42.28508 | 14.32871
42.30235 | 14.32953
42.31869 | 14.32746
42.33512 | 14.32689
42.35151 | 14.32497
42.36781 | 14.32504
42.3842 | 14.33272
42.40125 | 14.32484
42.42139 | 14.31114
42.4412 | 14.30225
42.46163 | 14.29466
42.48185 | 14.28462
42.50173 | 14.28705
42.52215 | 14.28107
42.53838 | 14.27262
42.55473 | 14.26411
42.57105 | 14.2546
42.58777 | 14.24492
42.60443 | 14.23609
42.62181 | 14.22713
42.63512 | 14.21253
42.65197 | 14.19436
42.66883 | 14.1786
42.68886 | 14.16146
42.70876 | 14.15112
42.72881 | 14.15894
42.74859 | 14.16133
42.7685 | 14.15576
42.7853 | 14.15241
42.8049 | 14.14554
42.82467 | 14.14295
42.84437 | 14.14678
42.86394 | 14.15248
42.88377 | 14.16452
42.90437 | 14.178
42.92466 | 14.18111
42.94511 | 14.18501
42.96502 | 14.18859
42.98522 | 14.18825
43.00536 | 14.17872
43.0252 | 14.17325
43.04497 | 14.16639
43.0651 | 14.15527
43.08447 | 14.14945
43.10459 | 14.14985
43.12487 | 14.1507
43.14509 | 14.14718
43.16508 | 14.14362
43.18571 | 14.14035
43.20537 | 14.13461
43.22495 | 14.12969
43.2445 | 14.12867
43.26438 | 14.13101
43.28417 | 14.12927
43.30401 | 14.12863
43.32448 | 14.12872
43.34523 | 14.12364
43.36552 | 14.12314
43.3855 | 14.12391
43.40543 | 14.12634
43.42504 | 14.13001
43.44438 | 14.13854
43.46424 | 14.14529
43.48462 | 14.14791
43.50476 | 14.15188
43.52497 | 14.15763
43.54561 | 14.16548
43.5657 | 14.17303
43.58516 | 14.18427
43.60524 | 14.18624
43.62535 | 14.18093
43.64524 | 14.16895
43.66186 | 14.16072
43.67827 | 14.15288
43.69487 | 14.14318
43.7116 | 14.13261
43.72813 | 14.12751
43.74785 | 14.13213
43.7677 | 14.13756
43.78771 | 14.14666
43.80756 | 14.15811
43.82783 | 14.17138
43.8482 | 14.18387
43.86848 | 14.19524
43.88883 | 14.20632
43.90877 | 14.21549
43.9284 | 14.22723
43.94817 | 14.2366
43.96812 | 14.24436
43.98786 | 14.25085
44.00802 | 14.25769
44.02829 | 14.26295
44.0484 | 14.26627
44.06803 | 14.27039
44.08797 | 14.27389
44.10825 | 14.27483
44.12824 | 14.27278
44.148 | 14.27148
44.16772 | 14.26978
44.18764 | 14.26926
44.20747 | 14.27123
44.22752 | 14.27475
44.2479 | 14.27923
44.26858 | 14.28291
44.28876 | 14.28436
44.30896 | 14.28566
44.32898 | 14.28761
44.34889 | 14.28991
44.36851 | 14.29592
44.38878 | 14.30177
44.40848 | 14.30229
44.42836 | 14.29701
44.44814 | 14.2862
44.46487 | 14.27822
44.48121 | 14.27101
44.49806 | 14.26872
44.51468 | 14.27004
44.53111 | 14.27204
44.54809 | 14.27305
44.56516 | 14.27274
44.58479 | 14.26953
44.60484 | 14.27376
44.62465 | 14.27963
44.64466 | 14.28685
44.66462 | 14.29352
44.68463 | 14.29652
44.70472 | 14.29434
44.72502 | 14.28539
44.74474 | 14.27632
44.76503 | 14.26736
44.78545 | 14.2615
44.80545 | 14.26173
44.82532 | 14.26759
44.84544 | 14.2744
44.86505 | 14.28218
44.88493 | 14.28463
44.90512 | 14.28308
44.9249 | 14.28023
44.94459 | 14.27767
44.96447 | 14.27503
44.98467 | 14.27658
45.00463 | 14.281
45.02493 | 14.28876
45.04491 | 14.29572
45.06497 | 14.30323
45.08498 | 14.31196
45.10503 | 14.32002
45.12503 | 14.32528
45.14486 | 14.3316
45.16502 | 14.33763
45.18487 | 14.33834
45.20458 | 14.33872
45.22413 | 14.34029
45.24435 | 14.34164
45.26435 | 14.34249
45.28452 | 14.34822
45.3047 | 14.35581
45.32532 | 14.35968
45.34517 | 14.36059
45.36504 | 14.35819
45.38529 | 14.35739
45.40523 | 14.35718
45.42466 | 14.36099
45.44483 | 14.37156
45.46504 | 14.38467
45.48502 | 14.39523
45.50495 | 14.40518
45.52496 | 14.41402
45.54479 | 14.41745
45.56443 | 14.4231
45.58426 | 14.41967
45.60439 | 14.41809
45.62486 | 14.42032
45.64499 | 14.42649
45.66522 | 14.43219
45.68191 | 14.44104
45.69849 | 14.44924
45.71822 | 14.4543
45.73878 | 14.45438
45.75898 | 14.45226
45.77931 | 14.4511
45.79892 | 14.45076
45.81877 | 14.45996
45.83851 | 14.47287
45.85791 | 14.48807
45.87743 | 14.504
45.89754 | 14.51391
45.91775 | 14.52322
45.93754 | 14.53345
45.95763 | 14.54343
45.97785 | 14.55235
45.99834 | 14.56866
46.01825 | 14.58476
46.03834 | 14.59929
46.05824 | 14.61244
46.07778 | 14.62454
46.09778 | 14.63514
46.11798 | 14.64003
46.13813 | 14.6452
46.15829 | 14.65341
46.17835 | 14.6631
46.19837 | 14.66771
46.21803 | 14.67675
46.238 | 14.68592
46.25833 | 14.69305
46.27878 | 14.70034
46.29854 | 14.71286
46.31872 | 14.72387
46.3384 | 14.73356
46.35816 | 14.74472
46.37795 | 14.75382
46.3978 | 14.76252
46.41769 | 14.77411
46.43794 | 14.78376
46.45828 | 14.78934
46.4787 | 14.79633
46.49899 | 14.80349
46.51891 | 14.8104
46.53889 | 14.82069
46.55848 | 14.83292
46.57763 | 14.84569
46.59759 | 14.85884
46.61772 | 14.87046
46.63769 | 14.86886
46.6578 | 14.86957
46.67857 | 14.87099
46.69834 | 14.8754
46.7183 | 14.88151
46.73853 | 14.89993
46.75873 | 14.91695
46.77847 | 14.93511
46.79881 | 14.9509
46.81861 | 14.96758
46.8384 | 14.98358
46.85789 | 14.99954
46.87772 | 15.01277
46.89772 | 15.02555
46.91821 | 15.03577
46.93817 | 15.04747
46.95831 | 15.05958
46.97829 | 15.07163
46.99818 | 15.08324
47.01796 | 15.09152
47.03803 | 15.1006
47.05841 | 15.11105
47.07865 | 15.12071
47.0985 | 15.13366
47.11827 | 15.15113
47.13801 | 15.16416
47.15769 | 15.17516
47.17717 | 15.1883
47.19757 | 15.19948
47.21784 | 15.21249
47.23802 | 15.22854
47.25824 | 15.23754
47.2785 | 15.24996
47.29809 | 15.26509
47.31787 | 15.2804
47.33779 | 15.29837
47.35417 | 15.31927
47.37431 | 15.34503
47.39493 | 15.36653
47.41526 | 15.38653
47.43548 | 15.40438
47.45593 | 15.42093
47.47591 | 15.4347
47.49517 | 15.4445
47.51504 | 15.45664
47.53522 | 15.46792
47.55492 | 15.47817
47.57486 | 15.49093
47.59517 | 15.50693
47.61541 | 15.52056
47.63521 | 15.53483
47.65505 | 15.55002
47.67518 | 15.56459
47.69512 | 15.57856
47.71473 | 15.59309
47.73466 | 15.60704
47.75497 | 15.61901
47.7747 | 15.63025
47.79482 | 15.64298
47.81478 | 15.65368
47.83476 | 15.66397
47.85446 | 15.675
47.87435 | 15.6864
47.89423 | 15.69758
47.91419 | 15.70772
47.93434 | 15.71808
47.95459 | 15.72745
47.97523 | 15.73627
47.9951 | 15.74044
48.01519 | 15.74587
48.03509 | 15.74728
48.05494 | 15.74613
48.07477 | 15.74494
48.09499 | 15.74572
48.11504 | 15.74476
48.13512 | 15.74512
48.15539 | 15.74632
48.17525 | 15.74605
48.19525 | 15.74808
48.21497 | 15.75105
48.23469 | 15.75706
48.25458 | 15.76533
48.27443 | 15.77206
48.29424 | 15.77705
48.31447 | 15.7812
48.33469 | 15.779
48.35455 | 15.76281
48.371 | 15.75242
48.38797 | 15.74293
48.40497 | 15.73181
48.42193 | 15.72058
48.43908 | 15.70928
48.45593 | 15.69558
48.47223 | 15.68216
48.4888 | 15.67
48.50529 | 15.65977
48.52476 | 15.66061
48.54478 | 15.66393
48.56485 | 15.66697
48.58481 | 15.67349
48.60126 | 15.67007
48.61819 | 15.66641
48.63483 | 15.66154
48.65469 | 15.6523
48.67487 | 15.64079
48.695 | 15.62796
48.71549 | 15.62523
48.73517 | 15.62605
48.75526 | 15.62087
48.77503 | 15.61223
48.79508 | 15.60134
48.81486 | 15.58891
48.83491 | 15.57777
48.85504 | 15.56733
48.87498 | 15.55818
48.89475 | 15.55078
48.91451 | 15.54499
48.93465 | 15.54057
48.95439 | 15.53794
48.97485 | 15.53777
48.99533 | 15.53679
49.01556 | 15.53642
49.03542 | 15.53531
49.05532 | 15.53238
49.07489 | 15.52956
49.0948 | 15.52736
49.11502 | 15.52609
49.13493 | 15.52724
49.15478 | 15.52914
49.17498 | 15.52996
49.19466 | 15.53177
49.21446 | 15.53573
49.23425 | 15.53949
49.25468 | 15.54788
49.27458 | 15.55814
49.29458 | 15.56983
49.31419 | 15.58291
49.3346 | 15.59856
49.35449 | 15.61262
49.37437 | 15.62675
49.39467 | 15.64327
49.41513 | 15.6573
49.43509 | 15.66985
49.45505 | 15.68217
49.47539 | 15.69558
49.49529 | 15.7073
49.51505 | 15.72158
49.53495 | 15.73809
49.55498 | 15.75503
49.57479 | 15.7726
49.59436 | 15.79079
49.6143 | 15.81053
49.63448 | 15.8283
49.65459 | 15.84499
49.67458 | 15.86255
49.69535 | 15.88046
49.71572 | 15.89394
49.73557 | 15.9083
49.75548 | 15.92563
49.77546 | 15.94072
49.79501 | 15.95329
49.81468 | 15.96715
49.83451 | 15.97833
49.8545 | 15.98657
49.87428 | 15.99601
49.89424 | 16.0084
49.91445 | 16.01964
49.93474 | 16.03359
49.95502 | 16.04793
49.9754 | 16.05987
49.99574 | 16.07026
50.01579 | 16.08161
50.03552 | 16.0954
50.05542 | 16.11085
50.07516 | 16.12697
50.09461 | 16.14599
50.11422 | 16.16382
50.13453 | 16.17668
50.15426 | 16.18789
50.17413 | 16.20171
50.19447 | 16.2124
50.21445 | 16.22358
50.23443 | 16.23547
50.25474 | 16.24708
50.27511 | 16.25466
50.29505 | 16.26211
50.31516 | 16.27025
50.33534 | 16.27991
50.35513 | 16.28868
50.375 | 16.30144
50.39523 | 16.31369
50.41513 | 16.32342
50.43474 | 16.33114
50.45476 | 16.33982
50.47485 | 16.34542
50.49471 | 16.35131
50.51525 | 16.3592
50.53563 | 16.36685
50.55562 | 16.37597
50.57531 | 16.38532
50.59516 | 16.39611
50.61488 | 16.40443
50.63449 | 16.41118
50.65452 | 16.41606
50.67516 | 16.41909
50.69525 | 16.41978
50.71499 | 16.42202
50.73518 | 16.42179
50.75506 | 16.41868
50.7745 | 16.41499
50.79455 | 16.41036
50.81469 | 16.40607
50.83459 | 16.40262
50.85435 | 16.39536
50.87423 | 16.38783
50.89425 | 16.38029
50.91427 | 16.37182
50.93412 | 16.36558
50.95439 | 16.36714
50.97463 | 16.37
50.99476 | 16.37361
51.01477 | 16.38044
51.03508 | 16.38637
51.055 | 16.39151
51.07505 | 16.39714
51.09503 | 16.40181
51.11525 | 16.4025
51.13507 | 16.40163
51.15487 | 16.40053
51.17479 | 16.40162
51.19523 | 16.40344
51.21519 | 16.40244
51.23522 | 16.399
51.25196 | 16.39327
51.26882 | 16.38685
51.28829 | 16.37669
51.30788 | 16.37548
51.32447 | 16.37443
51.34108 | 16.372
51.3611 | 16.37224
51.38137 | 16.38157
51.40183 | 16.38413
51.42177 | 16.38341
51.44176 | 16.39421
51.46178 | 16.40234
51.48183 | 16.40906
51.50153 | 16.4171
51.52142 | 16.4249
51.5415 | 16.43087
51.56147 | 16.42587
51.58136 | 16.42184
51.60165 | 16.41562
51.62142 | 16.40909
51.64181 | 16.40312
51.66192 | 16.40011
51.68208 | 16.39788
51.70184 | 16.40151
51.72237 | 16.40558
51.7355 | 16.40962
51.74899 | 16.41597
51.76199 | 16.41216
51.77539 | 16.40783
51.78833 | 16.39669
51.80205 | 16.38368
51.81169 | 16.3772
51.82195 | 16.37555
51.83554 | 16.36858
51.84564 | 16.36378
51.8557 | 16.35706
51.86953 | 16.35027
51.88254 | 16.34323
51.89569 | 16.34061
51.90909 | 16.33582
51.92238 | 16.33067
51.93543 | 16.32497
51.94887 | 16.31817
51.96219 | 16.31406
51.9752 | 16.31395
51.98865 | 16.31775
52.00198 | 16.32456
52.01507 | 16.33445
52.02827 | 16.34448
52.04173 | 16.35318
52.05501 | 16.36117
52.06826 | 16.36761
52.08162 | 16.37442
52.09528 | 16.38066
52.11496 | 16.38665
52.1349 | 16.38932
52.15481 | 16.39066
52.17479 | 16.3925
52.19451 | 16.39434
52.21412 | 16.40003
52.23368 | 16.41242
52.25397 | 16.42696
52.27436 | 16.44157
52.29439 | 16.45724
52.31511 | 16.47273
52.33582 | 16.48527
52.35558 | 16.49645
52.37548 | 16.50962
52.39542 | 16.52167
52.41527 | 16.53376
52.43499 | 16.54896
52.45493 | 16.56621
52.47458 | 16.58239
52.4945 | 16.60028
52.51437 | 16.61821
52.5342 | 16.63605
52.5538 | 16.65678
52.57409 | 16.6771
52.59426 | 16.69445
52.61436 | 16.7073
52.63487 | 16.71784
52.65556 | 16.72046
52.67574 | 16.72177
52.69579 | 16.72482
52.71579 | 16.73084
52.73562 | 16.7365
52.75536 | 16.74684
52.7753 | 16.75815
52.79537 | 16.76867
52.81522 | 16.77866
52.83459 | 16.78795
52.8547 | 16.79815
52.87479 | 16.80576
52.89476 | 16.81376
52.91483 | 16.81819
52.9352 | 16.8236
52.95528 | 16.82644
52.97493 | 16.83017
52.99479 | 16.83534
53.01473 | 16.84557
53.03441 | 16.8574
53.05441 | 16.87425
53.07475 | 16.89073
53.09442 | 16.90543
53.11437 | 16.91916
53.13488 | 16.93136
53.15526 | 16.9363
53.17531 | 16.93893
53.19544 | 16.94017
53.21544 | 16.94217
53.23496 | 16.94458
53.25433 | 16.95085
53.27431 | 16.96093
53.29454 | 16.97197
53.31456 | 16.98421
53.33502 | 16.99682
53.35511 | 17.01068
53.37479 | 17.02551
53.39482 | 17.04119
53.41489 | 17.05506
53.43485 | 17.06961
53.45472 | 17.08317
53.47504 | 17.09773
53.49488 | 17.11229
53.51531 | 17.12755
53.53514 | 17.14195
53.55543 | 17.15461
53.57517 | 17.16482
53.59506 | 17.17812
53.61439 | 17.19206
53.63448 | 17.20793
53.65453 | 17.22548
53.67467 | 17.24615
53.69463 | 17.26397
53.71493 | 17.28117
53.735 | 17.29497
53.75476 | 17.30808
53.77488 | 17.32008
53.79506 | 17.33149
53.81499 | 17.34158
53.83504 | 17.3535
53.85494 | 17.36522
53.87462 | 17.37377
53.89482 | 17.37923
53.91522 | 17.38742
53.93508 | 17.39562
53.95531 | 17.40408
53.97524 | 17.408
53.99494 | 17.41439
54.01419 | 17.42135
54.03419 | 17.42838
54.05443 | 17.4374
54.07494 | 17.44983
54.09514 | 17.46477
54.11515 | 17.47654
54.13522 | 17.48879
54.15494 | 17.49781
54.17444 | 17.50868
54.19432 | 17.51821
54.21459 | 17.53069
54.23416 | 17.54607
54.25411 | 17.56667
54.27454 | 17.58963
54.29463 | 17.61258
54.31476 | 17.63449
54.33532 | 17.65556
54.35565 | 17.67357
54.37552 | 17.69052
54.39537 | 17.70689
54.41528 | 17.72473
54.43548 | 17.74169
54.45527 | 17.75954
54.47573 | 17.78035
54.49247 | 17.79799
54.50909 | 17.81772
54.52873 | 17.84049
54.54818 | 17.8674
54.56434 | 17.8896
54.58085 | 17.91191
54.59745 | 17.93329
54.61411 | 17.95345
54.63079 | 17.97134
54.65075 | 17.99751
54.66782 | 18.01385
54.68481 | 18.02814
54.70484 | 18.04518
54.72462 | 18.06305
54.74482 | 18.08067
54.75822 | 18.08908
54.77098 | 18.09768
54.78443 | 18.10877
54.79798 | 18.11919
54.81133 | 18.12885
54.82455 | 18.14243
54.83821 | 18.15847
54.85151 | 18.17162
54.86168 | 18.17626
54.87194 | 18.18156
54.8819 | 18.18926
54.89198 | 18.19831
54.90195 | 18.21159
54.91199 | 18.23097
54.91901 | 18.24454
54.93252 | 18.26807
54.9457 | 18.29077
54.95204 | 18.30213
54.95832 | 18.31361
54.97147 | 18.33133
54.98454 | 18.35003
54.99779 | 18.36885
55.01069 | 18.3862
55.02433 | 18.40312
55.0446 | 18.43131
55.0648 | 18.45646
55.08465 | 18.48366
55.10514 | 18.50954
55.12507 | 18.53451
55.14477 | 18.55823
55.16458 | 18.58156
55.18477 | 18.5982
55.20475 | 18.60615
55.22179 | 18.61169
55.23839 | 18.61845
55.25872 | 18.62221
55.27852 | 18.62896
55.29849 | 18.64219
55.31842 | 18.66346
55.33481 | 18.69041
55.35477 | 18.71985
55.37476 | 18.7418
55.39447 | 18.76172
55.41437 | 18.78211
55.43486 | 18.80593
55.45497 | 18.82959
55.47511 | 18.85723
55.49527 | 18.88591
55.51554 | 18.91354
55.53492 | 18.93967
55.55458 | 18.9673
55.57469 | 18.99545
55.59485 | 19.02412
55.61498 | 19.0507
55.63527 | 19.07944
55.65516 | 19.10702
55.6746 | 19.13547
55.6945 | 19.1645
55.71426 | 19.19581
55.73076 | 19.22224
55.74757 | 19.24881
55.76456 | 19.27417
55.78454 | 19.30789
55.80119 | 19.33797
55.81803 | 19.36747
55.83126 | 19.39005
55.84501 | 19.41503
55.85854 | 19.43907
55.87503 | 19.46846
55.89159 | 19.49888
55.90842 | 19.52982
55.92502 | 19.55703
55.94155 | 19.58626
55.95835 | 19.61381
55.975 | 19.64223
55.98495 | 19.65944
55.99499 | 19.67599
56.00513 | 19.69094
56.01541 | 19.70562
56.02897 | 19.72551
56.04234 | 19.74356
56.06235 | 19.76909
56.08213 | 19.7917
56.10191 | 19.81121
56.12158 | 19.83183
56.14148 | 19.85408
56.16166 | 19.87597
56.18149 | 19.90206
56.19772 | 19.92338
56.21419 | 19.94319
56.23063 | 19.95936
56.24728 | 19.9763
56.26412 | 19.99042
56.28133 | 20.0058
56.29869 | 20.0202
56.31544 | 20.03839
56.33237 | 20.05598
56.34886 | 20.07594
56.36544 | 20.09494
56.38197 | 20.11536
56.39855 | 20.13512
56.41839 | 20.16347
56.43506 | 20.18491
56.45155 | 20.21075
56.46798 | 20.2359
56.4844 | 20.25743
56.5012 | 20.2744
56.52144 | 20.29619
56.53795 | 20.31093
56.55456 | 20.32847
56.57129 | 20.34934
56.58778 | 20.36978
56.60447 | 20.39193
56.62118 | 20.41126
56.64128 | 20.43397
56.65783 | 20.44763
56.67452 | 20.46158
56.69152 | 20.47764
56.70831 | 20.49341
56.72511 | 20.51526
56.74186 | 20.5403
56.75885 | 20.56363
56.77512 | 20.58619
56.79181 | 20.61071
56.80836 | 20.6339
56.82523 | 20.65827
56.84165 | 20.67983
56.85803 | 20.70275
56.87463 | 20.72683
56.89127 | 20.74978
56.908 | 20.77228
56.9181 | 20.79054
56.92835 | 20.80983
56.93856 | 20.8291
56.94864 | 20.8486
56.95859 | 20.86788
56.96874 | 20.88752
56.97893 | 20.90587
56.98892 | 20.92604
57.00217 | 20.95029
57.012 | 20.96987
57.02171 | 20.98979
57.03491 | 20.99385
57.04803 | 21.00496
57.06128 | 21.02248
57.07496 | 21.04216
57.08858 | 21.0506
57.09849 | 21.05959
57.10874 | 21.07225
57.11897 | 21.08135
57.12915 | 21.09081
57.13916 | 21.10981
57.14582 | 21.12627
57.15244 | 21.14204
57.15893 | 21.15621
57.16547 | 21.17138
57.17209 | 21.18689
57.18206 | 21.20638
57.19179 | 21.22447
57.21131 | 21.25614
57.23142 | 21.2874
57.25123 | 21.31703
57.26776 | 21.34475
57.28756 | 21.37814
57.30738 | 21.40846
57.32411 | 21.43588
57.34068 | 21.46157
57.35771 | 21.48813
57.37832 | 21.51504
57.39839 | 21.52349
57.41786 | 21.54583
57.4383 | 21.57576
57.45837 | 21.6017
57.47809 | 21.63267
57.49476 | 21.67148
57.51155 | 21.70507
57.52816 | 21.7298
57.54438 | 21.75249
57.5611 | 21.77439
57.57784 | 21.79351
57.59489 | 21.81307
57.61511 | 21.83721
57.63516 | 21.86315
57.6551 | 21.88397
57.67532 | 21.90116
57.69541 | 21.91479
57.71502 | 21.92958
57.73472 | 21.94616
57.75494 | 21.95263
57.77482 | 21.96018
57.7948 | 21.97124
57.8152 | 21.98159
57.83533 | 21.98791
57.85503 | 22.00603
57.87142 | 22.01939
57.89136 | 22.04134
57.91095 | 22.06449
57.93128 | 22.08908
57.95158 | 22.116
57.96834 | 22.1416
57.98467 | 22.17058
58.00144 | 22.20138
58.01439 | 22.22937
58.02452 | 22.25256
58.03778 | 22.28244
58.05096 | 22.30994
58.06434 | 22.3382
58.07788 | 22.36401
58.09474 | 22.39502
58.10784 | 22.41815
58.12423 | 22.44807
58.13416 | 22.46078
58.15075 | 22.48654
58.16778 | 22.51171
58.18463 | 22.53704
58.1978 | 22.54481
58.21498 | 22.56106
58.23556 | 22.58902
58.25232 | 22.59847
58.27197 | 22.61188
58.2923 | 22.64117
58.30912 | 22.66393
58.32843 | 22.68717
58.34493 | 22.70907
58.35823 | 22.72768
58.37494 | 22.74628
58.38799 | 22.76275
58.40837 | 22.79385
58.42514 | 22.81363
58.44197 | 22.83711
58.46206 | 22.86871
58.48239 | 22.90014
58.50154 | 22.93243
58.51793 | 22.96149
58.538 | 22.99411
58.55785 | 23.0251
58.57425 | 23.0503
58.59119 | 23.07632
58.60801 | 23.10178
58.62442 | 23.12961
58.64458 | 23.16528
58.66128 | 23.19231
58.67808 | 23.20832
58.69452 | 23.22633
58.71507 | 23.25376
58.73479 | 23.28075
58.75484 | 23.31111
58.77144 | 23.34404
58.78484 | 23.36885
58.79817 | 23.39607
58.8083 | 23.41939
58.81841 | 23.44197
58.82834 | 23.46544
58.83846 | 23.48829
58.84813 | 23.51167
58.85813 | 23.53584
58.86822 | 23.56149
58.87819 | 23.58453
58.88806 | 23.60889
58.898 | 23.63285
58.90805 | 23.65655
58.91816 | 23.68011
58.92792 | 23.70374
58.93794 | 23.72831
58.94812 | 23.75311
58.95815 | 23.77697
58.96789 | 23.79862
58.97776 | 23.82222
58.98783 | 23.84502
59.00145 | 23.8736
59.01501 | 23.89993
59.02811 | 23.92544
59.04131 | 23.9514
59.05462 | 23.97741
59.06147 | 23.99198
59.07141 | 24.0121
59.08163 | 24.03242
59.09813 | 24.06071
59.11468 | 24.0895
59.13101 | 24.11566
59.14749 | 24.14327
59.16468 | 24.16761
59.18158 | 24.19097
59.19856 | 24.21553
59.21513 | 24.24433
59.23225 | 24.27554
59.24839 | 24.30625
59.2616 | 24.33239
59.27821 | 24.36408
59.29539 | 24.39528
59.30882 | 24.42021
59.32549 | 24.45186
59.33863 | 24.47829
59.3519 | 24.50467
59.36507 | 24.52993
59.37834 | 24.5566
59.39137 | 24.58257
59.40451 | 24.60835
59.41765 | 24.63295
59.43112 | 24.65954
59.44457 | 24.6838
59.45812 | 24.70777
59.47155 | 24.73112
59.48504 | 24.75712
59.49838 | 24.77995
59.51146 | 24.80194
59.52475 | 24.82441
59.53829 | 24.84579
59.55174 | 24.86718
59.56811 | 24.89643
59.58123 | 24.92309
59.59443 | 24.94671
59.60753 | 24.97197
59.6245 | 25.00276
59.64179 | 25.03193
59.65864 | 25.05973
59.67176 | 25.08628
59.68487 | 25.1146
59.6981 | 25.1425
59.71441 | 25.1746
59.7312 | 25.20562
59.74784 | 25.23089
59.76828 | 25.25806
59.78835 | 25.28463
59.80834 | 25.31044
59.82819 | 25.33837
59.84478 | 25.3664
59.86131 | 25.39598
59.8749 | 25.4205
59.88825 | 25.4442
59.90134 | 25.46824
59.91827 | 25.49534
59.93874 | 25.52615
59.95855 | 25.55761
59.97523 | 25.58386
59.99198 | 25.61116
60.00838 | 25.63395
60.02448 | 25.65928
60.0414 | 25.67857
60.05754 | 25.69007
60.06727 | 25.69828
60.17464 | 25.70416