## Sheet1
Strain_SC_0.01 | Stress_SC_0.01
0 | 1.0041
5.02594e-05 | 1.005935
0.0003333333 | 0.9998489
-0.0001321111 | 1.002567
0.0003125092 | 1.010367
0.001190093 | 1.017203
0.002495543 | 1.024956
0.01565058 | 1.16683
0.01814302 | 1.17018
0.03220751 | 1.269346
0.03458968 | 1.273233
0.03713471 | 1.276053
0.05039341 | 1.366926
0.0646982 | 1.467657
0.06762594 | 1.470807
0.07050396 | 1.473932
0.08539102 | 1.5721
0.0994074 | 1.66996
0.1145483 | 1.777202
0.118807 | 1.782377
0.1336431 | 1.897029
0.1379603 | 1.901696
0.1403063 | 1.904375
0.1562337 | 2.024349
0.1585731 | 2.026647
0.1607936 | 2.029366
0.1774393 | 2.157958
0.1797831 | 2.160645
0.1923315 | 2.250409
0.1948183 | 2.253475
0.2077375 | 2.350583
0.2103094 | 2.35396
0.2233453 | 2.455358
0.2259933 | 2.458493
0.2402344 | 2.565921
0.2431855 | 2.569217
0.2576982 | 2.679462
0.2607451 | 2.682271
0.2758692 | 2.796214
0.2788229 | 2.798975
0.2942088 | 2.916428
0.2974732 | 2.919495
0.3135123 | 3.041496
0.3168428 | 3.04546
0.3330242 | 3.169634
0.336202 | 3.173292
0.3528757 | 3.300731
0.3562399 | 3.304694
0.3726596 | 3.436682
0.376031 | 3.44056
0.3928133 | 3.57377
0.3961525 | 3.577445
0.4131016 | 3.709383
0.4164191 | 3.712733
0.433185 | 3.843853
0.4365596 | 3.847561
0.4533618 | 3.979594
0.4566325 | 3.983781
0.4735779 | 4.115227
0.477103 | 4.119043
0.494255 | 4.248505
0.5111782 | 4.379576
0.5145478 | 4.383583
0.531305 | 4.515273
0.534597 | 4.519772
0.5513945 | 4.651082
0.5547027 | 4.654984
0.5715248 | 4.786461
0.5747305 | 4.789774
0.5909959 | 4.922675
0.5942601 | 4.92684
0.6106318 | 5.060188
0.6139828 | 5.064255
0.6307187 | 5.199992
0.6340951 | 5.203486
0.6507729 | 5.339413
0.6540276 | 5.343074
0.6705857 | 5.479155
0.6738755 | 5.483289
0.6904312 | 5.621425
0.6937972 | 5.625958
0.7070076 | 5.733508
0.7102322 | 5.738513
0.7269902 | 5.878529
0.7303626 | 5.885087
0.7470324 | 6.025492
0.7504722 | 6.034171
0.7672797 | 6.175354
0.770674 | 6.185502
0.7875045 | 6.327944
0.7908596 | 6.339873
0.8075413 | 6.480421
0.8109573 | 6.494911
0.8274765 | 6.63746
0.8307359 | 6.653322
0.8471813 | 6.797085
0.8504929 | 6.813812
0.8673803 | 6.958563
0.8707832 | 6.97685
0.8876178 | 7.120797
0.8909772 | 7.14004
0.9075576 | 7.283901
0.9109496 | 7.302741
0.9244666 | 7.413572
0.9277848 | 7.432639
0.9447865 | 7.574014
0.9481503 | 7.593458
0.9647795 | 7.733261
0.9682215 | 7.752535
0.9846514 | 7.889634
0.9879652 | 7.908337
1.004598 | 8.043425
1.007812 | 8.062062
1.024615 | 8.195714
1.028001 | 8.21445
1.04471 | 8.346283
1.047979 | 8.364733
1.064253 | 8.494805
1.067365 | 8.512597
1.083815 | 8.644995
1.087094 | 8.662489
1.103735 | 8.795437
1.106988 | 8.812657
1.123405 | 8.944511
1.126592 | 8.961706
1.143091 | 9.095263
1.14632 | 9.111892
1.163137 | 9.247292
1.166427 | 9.263921
1.183474 | 9.397717
1.186801 | 9.414892
1.203613 | 9.546508
1.207157 | 9.563592
1.223929 | 9.696148
1.22748 | 9.712959
1.244198 | 9.84421
1.247644 | 9.860949
1.264413 | 9.989193
1.267783 | 10.00593
1.284214 | 10.13209
1.287588 | 10.14814
1.304233 | 10.2747
1.30761 | 10.29053
1.324291 | 10.41516
1.32765 | 10.43043
1.344436 | 10.55142
1.347789 | 10.56702
1.364512 | 10.68695
1.367899 | 10.70222
1.384738 | 10.82094
1.38801 | 10.83688
1.404577 | 10.95419
1.407749 | 10.96958
1.424238 | 11.08475
1.427428 | 11.10088
1.443876 | 11.21677
1.447147 | 11.2325
1.463741 | 11.34661
1.467009 | 11.36264
1.483566 | 11.47538
1.48685 | 11.4907
1.503672 | 11.60271
1.506973 | 11.61902
1.5239 | 11.72966
1.5272 | 11.74576
1.543634 | 11.85183
1.54695 | 11.86797
1.5639 | 11.97478
1.567333 | 11.99147
1.58434 | 12.09661
1.58779 | 12.11395
1.604515 | 12.21481
1.60792 | 12.23168
1.624237 | 12.33079
1.6276 | 12.34771
1.644478 | 12.44768
1.647903 | 12.46455
1.664404 | 12.56167
1.667725 | 12.57822
1.684166 | 12.67331
1.687543 | 12.68983
1.703807 | 12.78554
1.707149 | 12.80235
1.724109 | 12.89784
1.727506 | 12.91488
1.744249 | 13.00948
1.747573 | 13.02738
1.76399 | 13.11995
1.767239 | 13.1381
1.78367 | 13.22975
1.78691 | 13.24828
1.803821 | 13.33982
1.807113 | 13.35951
1.823443 | 13.44917
1.826685 | 13.46918
1.84349 | 13.55715
1.846732 | 13.57796
1.86368 | 13.6668
1.867089 | 13.68811
1.884166 | 13.77516
1.887588 | 13.79661
1.904237 | 13.88116
1.907684 | 13.90205
1.924452 | 13.98596
1.927801 | 14.00668
1.944283 | 14.08848
1.947538 | 14.10899
1.964089 | 14.18883
1.967357 | 14.2101
1.983807 | 14.29153
1.987007 | 14.31308
2.003724 | 14.39371
2.006979 | 14.41526
2.023818 | 14.49504
2.02719 | 14.51767
2.044154 | 14.59718
2.047609 | 14.62009
2.064424 | 14.69932
2.067736 | 14.72184
2.084374 | 14.79867
2.087818 | 14.82182
2.10436 | 14.89801
2.107709 | 14.92163
2.124351 | 14.99742
2.127727 | 15.02107
2.14439 | 15.09652
2.14776 | 15.11975
2.164216 | 15.19326
2.167682 | 15.21664
2.184364 | 15.28987
2.187684 | 15.31231
2.204442 | 15.38459
2.20781 | 15.40769
2.211234 | 15.43023
2.214496 | 15.45228
2.217892 | 15.47448
2.221095 | 15.49691
2.224322 | 15.51903
2.227527 | 15.54114
2.230676 | 15.56334
2.234033 | 15.58597
2.237364 | 15.60803
2.240743 | 15.62978
2.2439 | 15.65175
2.24729 | 15.67406
2.250532 | 15.6959
2.253715 | 15.71734
2.25717 | 15.73936
2.260593 | 15.76101
2.264113 | 15.78263
2.26739 | 15.8038
2.270545 | 15.82488
2.273722 | 15.84599
2.277223 | 15.86686
2.280486 | 15.88751
2.283839 | 15.90835
2.287392 | 15.92934
2.290754 | 15.9497
2.294061 | 15.97028
2.297292 | 15.9903
2.300641 | 16.01088
2.304044 | 16.03121
2.307479 | 16.05166
2.310708 | 16.07197
2.314085 | 16.09172
2.317529 | 16.11131
2.320939 | 16.13032
2.324296 | 16.14886
2.457669 | 16.5909
2.461074 | 16.609
2.464479 | 16.62651
2.467732 | 16.64442
2.47095 | 16.66172
2.474329 | 16.67897
2.477673 | 16.69682
2.480967 | 16.71404
2.484183 | 16.7311
2.487595 | 16.74829
2.49077 | 16.76518
2.494079 | 16.78244
2.497254 | 16.79951
2.500702 | 16.81662
2.504105 | 16.83347
2.507436 | 16.85011
2.510759 | 16.86621
2.514072 | 16.88283
2.51743 | 16.89972
2.52065 | 16.91609
2.52399 | 16.93242
2.527204 | 16.94845
2.530648 | 16.96435
2.533966 | 16.97992
2.537243 | 16.99541
2.540515 | 17.01063
2.543877 | 17.02619
2.547217 | 17.04125
2.550643 | 17.05605
2.554135 | 17.0711
2.557523 | 17.08603
2.560926 | 17.10051
2.564216 | 17.11481
2.567354 | 17.12906
2.570574 | 17.14374
2.573953 | 17.15833
2.577247 | 17.17289
2.710419 | 17.4708
2.713792 | 17.48417
2.716995 | 17.49711
2.720267 | 17.5107
2.723679 | 17.52443
2.727145 | 17.53754
2.730783 | 17.55014
2.734203 | 17.56193
2.737688 | 17.57398
2.740989 | 17.5857
2.744255 | 17.59722
2.747436 | 17.60932
2.750785 | 17.62133
2.754162 | 17.6327
2.757397 | 17.64386
2.760513 | 17.65532
2.763744 | 17.66638
2.767254 | 17.67823
2.770522 | 17.68896
2.773855 | 17.69965
2.777153 | 17.71055
2.780535 | 17.72149
2.783783 | 17.73152
2.78716 | 17.74209
2.790535 | 17.75196
2.793968 | 17.76227
2.79721 | 17.77245
2.80043 | 17.78261
2.803546 | 17.79315
2.806784 | 17.80407
2.810139 | 17.81464
2.813505 | 17.82495
2.816914 | 17.83523
2.820215 | 17.8452
2.823505 | 17.85484
2.826853 | 17.86435
2.960649 | 18.06934
2.963986 | 18.07823
2.967528 | 18.087
2.970994 | 18.09491
2.974395 | 18.10281
2.9777 | 18.11028
2.981055 | 18.11822
2.984393 | 18.12584
2.987733 | 18.13397
2.990992 | 18.14181
2.994313 | 18.14941
2.997644 | 18.15702
3.000901 | 18.16417
3.004276 | 18.17148
3.007605 | 18.17916
3.010951 | 18.18635
3.014176 | 18.19386
3.017409 | 18.20094
3.020747 | 18.2079
3.024123 | 18.21499
3.027328 | 18.22199
3.034019 | 18.23481
3.040577 | 18.24697
3.047415 | 18.25922
3.05435 | 18.27124
3.061077 | 18.28208
3.067626 | 18.29442
3.07415 | 18.30637
3.080655 | 18.3179
3.33699 | 18.71647
3.343611 | 18.72761
3.350553 | 18.7373
3.357477 | 18.74682
3.364228 | 18.75674
3.370973 | 18.76652
3.37782 | 18.77614
3.384382 | 18.78595
3.391051 | 18.79533
3.397755 | 18.80468
3.40438 | 18.8135
3.410777 | 18.82221
3.417455 | 18.83134
3.424076 | 18.84005
3.430734 | 18.84791
3.43737 | 18.85671
3.444104 | 18.86537
3.450599 | 18.87354
3.457055 | 18.88246
3.713354 | 19.08445
3.72036 | 19.09307
3.72717 | 19.10009
3.73402 | 19.10681
3.740797 | 19.11329
3.747503 | 19.11984
3.754083 | 19.12626
3.760523 | 19.13324
3.767079 | 19.13947
3.773785 | 19.14538
3.780401 | 19.1493
3.786872 | 19.15304
3.793672 | 19.15681
3.800443 | 19.16131
3.807172 | 19.1663
3.813859 | 19.17335
3.82054 | 19.1802
3.827272 | 19.18766
4.084073 | 19.20232
4.090692 | 19.20944
4.097357 | 19.21632
4.104232 | 19.222
4.110866 | 19.22753
4.117491 | 19.23272
4.124049 | 19.23863
4.130607 | 19.24287
4.137056 | 19.24791
4.143606 | 19.25328
4.150205 | 19.25863
4.156967 | 19.26351
4.163917 | 19.2691
4.170883 | 19.27453
4.177678 | 19.27931
4.184486 | 19.2846
4.191044 | 19.28945
4.197652 | 19.29419
4.454569 | 19.2123
4.461083 | 19.21854
4.467715 | 19.22445
4.474384 | 19.22988
4.481042 | 19.23579
4.487924 | 19.24024
4.494667 | 19.24277
4.501222 | 19.24626
4.507887 | 19.25042
4.514601 | 19.2543
4.521299 | 19.25928
4.777551 | 19.25613
4.78432 | 19.26121
4.791052 | 19.26526
4.797578 | 19.26952
4.804183 | 19.27368
4.811061 | 19.27812
4.817854 | 19.28196
4.824581 | 19.28663
4.831204 | 19.2922
4.837699 | 19.29749
4.844077 | 19.30307
4.850672 | 19.30994
4.857399 | 19.3161
4.863979 | 19.32108
4.870663 | 19.32723
4.877382 | 19.33252
4.883879 | 19.33733
4.890437 | 19.34276
4.897182 | 19.34748
4.903896 | 19.35092
4.91062 | 19.35455
4.917447 | 19.35732
4.92434 | 19.35905
4.931057 | 19.3601
4.937747 | 19.36159
5.19445 | 19.56241
5.200977 | 19.56195
5.207351 | 19.56272
5.214078 | 19.56435
5.220767 | 19.56622
5.227401 | 19.5694
5.234087 | 19.57218
5.240851 | 19.57455
5.247605 | 19.57642
5.254267 | 19.57709
5.260856 | 19.57796
5.26747 | 19.57945
5.274174 | 19.58047
5.28089 | 19.58187
5.287496 | 19.58394
5.294115 | 19.58697
5.30101 | 19.59031
5.30762 | 19.59375
5.314152 | 19.59762
5.320934 | 19.60109
5.57758 | 19.8002
5.584025 | 19.80226
5.590783 | 19.80552
5.597471 | 19.80728
5.604025 | 19.80979
5.610653 | 19.81258
5.617348 | 19.81571
5.624134 | 19.81753
5.630744 | 19.8201
5.637417 | 19.82279
5.643955 | 19.82507
5.650696 | 19.82766
5.657147 | 19.82981
5.663869 | 19.83249
5.670672 | 19.83434
5.677554 | 19.8367
5.68414 | 19.83784
5.690661 | 19.84061
5.947184 | 20.12532
5.95377 | 20.12768
5.960317 | 20.12982
5.966873 | 20.13236
5.973827 | 20.13321
5.980528 | 20.1318
5.987141 | 20.1313
5.993938 | 20.13105
6.000911 | 20.1305
6.007408 | 20.13014
6.014192 | 20.13113
6.020894 | 20.13148
6.027419 | 20.13148
6.033929 | 20.13125
6.04047 | 20.13063
6.046949 | 20.12885
6.053777 | 20.12568
6.060691 | 20.12021
6.067497 | 20.11373
6.074303 | 20.1062
6.331191 | 20.36589
6.337583 | 20.35865
6.343846 | 20.35322
6.350478 | 20.3485
6.35724 | 20.34416
6.364089 | 20.34054
6.370721 | 20.33806
6.377418 | 20.33653
6.384094 | 20.33589
6.390704 | 20.33568
6.397031 | 20.33593
6.403707 | 20.3371
6.410578 | 20.33763
6.417318 | 20.33713
6.423972 | 20.33674
6.430538 | 20.33628
6.437323 | 20.33589
6.444107 | 20.33443
6.700674 | 20.48136
6.707371 | 20.47939
6.714373 | 20.47623
6.721005 | 20.47147
6.727593 | 20.46755
6.734073 | 20.46358
6.740639 | 20.46018
6.747075 | 20.45777
6.753816 | 20.45606
6.760404 | 20.45373
6.767036 | 20.4539
6.773777 | 20.45475
6.780517 | 20.45657
6.787193 | 20.45804
6.793912 | 20.45858
6.800544 | 20.45728
6.807067 | 20.45682
6.813807 | 20.45664
7.070021 | 20.44067
7.076697 | 20.44313
7.083481 | 20.44655
7.090352 | 20.44887
7.096984 | 20.45091
7.103702 | 20.45369
7.110487 | 20.45632
7.117097 | 20.45679
7.123598 | 20.45764
7.130295 | 20.45891
7.136818 | 20.45992
7.143276 | 20.46148
7.149799 | 20.46556
7.15667 | 20.47013
7.163346 | 20.47361
7.170021 | 20.47709
7.176849 | 20.47993
7.183481 | 20.48315
7.18996 | 20.48727
7.447123 | 20.64145
7.453799 | 20.64581
7.4603 | 20.65291
7.467323 | 20.65847
7.474151 | 20.66301
7.480718 | 20.66819
7.487458 | 20.67495
7.49409 | 20.68011
7.500417 | 20.68641
7.507158 | 20.69392
7.513659 | 20.70095
7.520313 | 20.7083
7.527097 | 20.71544
7.533947 | 20.72349
7.540513 | 20.73153
7.547297 | 20.73872
7.553799 | 20.7462
7.560431 | 20.75419
7.817376 | 20.88459
7.824051 | 20.89007
7.830835 | 20.89647
7.837685 | 20.9019
7.844512 | 20.90664
7.851188 | 20.91148
7.857885 | 20.91686
7.864256 | 20.9223
7.870888 | 20.9278
7.877302 | 20.93323
7.88376 | 20.9395
7.89024 | 20.94579
7.897046 | 20.95221
7.903851 | 20.95768
7.910592 | 20.96434
7.917441 | 20.97048
7.924182 | 20.97553
7.930792 | 20.98116
8.186927 | 21.12406
8.193711 | 21.1291
8.200387 | 21.13405
8.207171 | 21.13913
8.213737 | 21.144
8.220326 | 21.14991
8.226958 | 21.15581
8.233633 | 21.16142
8.240265 | 21.16726
8.247049 | 21.17266
8.253594 | 21.17842
8.260204 | 21.18388
8.266901 | 21.18786
8.273468 | 21.1917
8.28023 | 21.1962
8.287166 | 21.19959
8.294168 | 21.20315
8.300647 | 21.20839
8.307279 | 21.2155
8.564718 | 21.23593
8.571198 | 21.24238
8.577525 | 21.24896
8.584179 | 21.25491
8.590832 | 21.25988
8.597551 | 21.26569
8.604444 | 21.27039
8.611228 | 21.27477
8.618034 | 21.28044
8.624818 | 21.28567
8.631406 | 21.29034
8.637864 | 21.2963
8.644496 | 21.3026
8.651085 | 21.30826
8.657804 | 21.31426
8.664696 | 21.3203
8.671263 | 21.32579
8.67796 | 21.33188
8.684701 | 21.33829
8.941197 | 21.36496
8.94809 | 21.37076
8.955157 | 21.37509
8.961897 | 21.37664
8.968464 | 21.3793
8.974835 | 21.38218
8.980989 | 21.38601
8.987207 | 21.39218
8.993687 | 21.39993
9.000362 | 21.40582
9.007277 | 21.41186
9.014322 | 21.41694
9.021171 | 21.42063
9.027694 | 21.4251
9.034283 | 21.43109
9.041067 | 21.43626
9.047568 | 21.4412
9.054287 | 21.44651
9.310781 | 21.43578
9.3175 | 21.43953
9.324002 | 21.4443
9.330764 | 21.44898
9.337418 | 21.45315
9.343963 | 21.45719
9.350551 | 21.46226
9.357422 | 21.46683
9.364076 | 21.47066
9.370555 | 21.47529
9.377318 | 21.48083
9.384232 | 21.48399
9.390821 | 21.48741
9.3973 | 21.49195
9.40391 | 21.4961
9.410347 | 21.49966
9.417 | 21.50455
9.42361 | 21.50851
9.430307 | 21.50995
9.687457 | 21.74781
9.944316 | 21.85187
9.950883 | 21.85356
9.95758 | 21.85681
9.964451 | 21.86181
9.97117 | 21.86558
9.977714 | 21.8689
9.984346 | 21.87163
9.99113 | 21.87365
9.997567 | 21.87599
10.0045 | 21.87898
10.01118 | 21.8808
10.01794 | 21.88431
10.02446 | 21.88749
10.03129 | 21.89217
10.03764 | 21.89503
10.04427 | 21.9003
10.05084 | 21.90439
10.05747 | 21.90868
10.06406 | 21.91128
10.07082 | 21.91499
10.07748 | 21.91863
10.08415 | 21.92266
10.09085 | 21.92624
10.09748 | 21.93046
10.10418 | 21.93527
10.11118 | 21.93885
10.11792 | 21.94145
10.12455 | 21.94515
10.13136 | 21.94847
10.13784 | 21.95185
10.14423 | 21.95595
10.15082 | 21.9603
10.1576 | 21.96472
10.16412 | 21.96914
10.17097 | 21.9735
10.42742 | 22.01476
10.4341 | 22.01846
10.44051 | 22.02158
10.4471 | 22.02529
10.45373 | 22.02854
10.46047 | 22.03212
10.46721 | 22.03569
10.47415 | 22.03894
10.481 | 22.04141
10.48765 | 22.04479
10.49424 | 22.04882
10.50102 | 22.05227
10.50759 | 22.05597
10.514 | 22.05994
10.52068 | 22.06501
10.52736 | 22.06865
10.53397 | 22.07281
10.54051 | 22.07704
10.54727 | 22.08217
10.8036 | 22.20643
10.81023 | 22.21052
10.81684 | 22.21508
10.82362 | 22.21904
10.83017 | 22.22262
10.83676 | 22.22658
10.84345 | 22.23035
10.85017 | 22.23354
10.85687 | 22.23672
10.86378 | 22.23978
10.87052 | 22.24277
10.87713 | 22.24621
10.8837 | 22.24992
10.89042 | 22.2533
10.89703 | 22.25662
10.90377 | 22.26013
11.16056 | 22.32796
11.16728 | 22.33024
11.17391 | 22.33278
11.18041 | 22.33564
11.18683 | 22.33856
11.19355 | 22.3422
11.2004 | 22.34519
11.20709 | 22.3474
11.21379 | 22.34987
11.22057 | 22.35208
11.22701 | 22.35455
11.23358 | 22.35754
11.24049 | 22.35871
11.24717 | 22.35956
11.25395 | 22.36008
11.26069 | 22.35975
11.26741 | 22.36021
11.27361 | 22.36229
11.28048 | 22.36521
11.28707 | 22.36749
11.5439 | 22.46686
11.55042 | 22.46875
11.55721 | 22.47135
11.56382 | 22.47278
11.5706 | 22.47512
11.57745 | 22.47661
11.58408 | 22.47856
11.59076 | 22.48064
11.59739 | 22.48305
11.60396 | 22.48461
11.61059 | 22.48715
11.61737 | 22.48949
11.6239 | 22.49183
11.63053 | 22.49378
11.63718 | 22.49618
11.64377 | 22.498
11.65042 | 22.49989
11.6573 | 22.50203
11.66406 | 22.50327
11.67084 | 22.50483
11.92732 | 22.61961
11.93386 | 22.62039
11.9406 | 22.62071
11.9473 | 22.62182
11.95395 | 22.62273
11.96041 | 22.62449
11.96722 | 22.62676
11.97378 | 22.62904
11.98017 | 22.63144
11.98676 | 22.63443
11.99359 | 22.6369
12.00016 | 22.64022
12.00696 | 22.64275
12.01394 | 22.64503
12.02051 | 22.64724
12.02703 | 22.65081
12.0338 | 22.65374
12.29072 | 22.77924
12.29716 | 22.78353
12.30395 | 22.78769
12.31069 | 22.7901
12.3174 | 22.79276
12.3241 | 22.79621
12.33078 | 22.79926
12.33739 | 22.80232
12.34402 | 22.80589
12.35056 | 22.81025
12.35704 | 22.81311
12.36372 | 22.81617
12.37037 | 22.81929
12.37718 | 22.82182
12.38392 | 22.82299
12.39068 | 22.82468
12.39738 | 22.82618
12.40412 | 22.82702
12.41075 | 22.82806
12.41747 | 22.82969
12.67426 | 22.94259
12.68105 | 22.94493
12.68785 | 22.94662
12.69437 | 22.94857
12.70085 | 22.95228
12.70757 | 22.95553
12.71403 | 22.95891
12.72055 | 22.96379
12.72738 | 22.96899
12.73404 | 22.97126
12.74091 | 22.97451
12.74776 | 22.97581
12.7545 | 22.97705
12.76115 | 22.97737
12.76791 | 22.979
12.77435 | 22.98036
12.78089 | 22.98355
12.78742 | 22.98576
12.79405 | 22.98901
12.80066 | 22.99102
13.05783 | 23.13896
13.06461 | 23.1374
13.07133 | 23.13694
13.07814 | 23.13792
13.08525 | 23.13837
13.09195 | 23.13753
13.09843 | 23.14091
13.10508 | 23.14377
13.11145 | 23.14624
13.11774 | 23.14982
13.12439 | 23.15411
13.13098 | 23.15781
13.13752 | 23.16236
13.14422 | 23.16626
13.15092 | 23.16984
13.1577 | 23.17309
13.16451 | 23.17601
13.42071 | 23.39605
13.42758 | 23.39787
13.43417 | 23.40073
13.44071 | 23.40392
13.44743 | 23.4073
13.45393 | 23.41016
13.46048 | 23.41438
13.46718 | 23.41724
13.47383 | 23.42095
13.48051 | 23.42375
13.48729 | 23.42537
13.49403 | 23.42622
13.50084 | 23.42771
13.50755 | 23.42739
13.51421 | 23.42778
13.52091 | 23.4294
13.52745 | 23.43122
13.53393 | 23.43408
13.79075 | 23.70747
13.7975 | 23.71254
13.80421 | 23.71638
13.81093 | 23.72041
13.81765 | 23.72438
13.82426 | 23.72912
13.83087 | 23.73348
13.8375 | 23.73816
13.84403 | 23.74251
13.85072 | 23.7468
13.85751 | 23.75077
13.86418 | 23.75493
13.87079 | 23.75883
13.87771 | 23.76338
13.88441 | 23.7667
13.89102 | 23.77034
13.89763 | 23.77359
13.90434 | 23.77697
14.16131 | 24.03242
14.1679 | 24.03385
14.17455 | 24.03671
14.18123 | 24.03937
14.18786 | 24.04308
14.19434 | 24.04763
14.20106 | 24.05289
14.20773 | 24.05627
14.21447 | 24.05959
14.22113 | 24.06284
14.2278 | 24.06674
14.2345 | 24.07084
14.24115 | 24.07558
14.24783 | 24.07987
14.25448 | 24.08332
14.26109 | 24.0867
14.2677 | 24.09047
14.27436 | 24.09287
14.28086 | 24.09645
14.53694 | 24.30111
14.54353 | 24.30313
14.55003 | 24.30586
14.55688 | 24.3093
14.56371 | 24.31126
14.57039 | 24.3136
14.5773 | 24.31535
14.58419 | 24.31509
14.59089 | 24.3149
14.59737 | 24.31529
14.60383 | 24.31724
14.61044 | 24.31977
14.61698 | 24.32322
14.62331 | 24.32517
14.62992 | 24.32666
14.63657 | 24.32614
14.64325 | 24.3238
14.65016 | 24.32029
14.90824 | 24.53169
14.915 | 24.53033
14.92176 | 24.53091
14.92865 | 24.5326
14.93507 | 24.53507
14.94159 | 24.5393
14.94827 | 24.54268
14.95488 | 24.54541
14.96131 | 24.5497
14.96825 | 24.55412
14.97493 | 24.55691
14.98156 | 24.56101
14.98828 | 24.56439
14.99482 | 24.56673
15.00132 | 24.5692
15.00806 | 24.57102
15.01483 | 24.57076
15.02157 | 24.57037
15.02837 | 24.56946
15.28461 | 24.69324
15.29116 | 24.69317
15.29772 | 24.6959
15.30436 | 24.69883
15.31107 | 24.70286
15.31779 | 24.70689
15.32449 | 24.71164
15.33125 | 24.71521
15.33786 | 24.71866
15.34447 | 24.7234
15.35106 | 24.7288
15.35769 | 24.73276
15.36435 | 24.73712
15.37085 | 24.74199
15.37757 | 24.74583
15.38431 | 24.74915
15.39101 | 24.75305
15.39777 | 24.75682
15.4046 | 24.75968
15.66079 | 24.90202
15.66744 | 24.90729
15.67416 | 24.91151
15.68069 | 24.91522
15.68721 | 24.92029
15.6941 | 24.92484
15.70071 | 24.92842
15.70745 | 24.93264
15.71419 | 24.93752
15.72096 | 24.94278
15.72757 | 24.94759
15.73431 | 24.95273
15.74094 | 24.95773
15.74761 | 24.96268
15.7542 | 24.96684
15.76077 | 24.97184
15.76736 | 24.97685
15.77408 | 24.98166
16.0308 | 25.109
16.0376 | 25.11173
16.04439 | 25.11342
16.05113 | 25.1144
16.0577 | 25.11667
16.06444 | 25.11979
16.07105 | 25.12343
16.07757 | 25.12766
16.08409 | 25.1324
16.0907 | 25.13696
16.09755 | 25.14008
16.10429 | 25.14261
16.11106 | 25.14482
16.11786 | 25.14612
16.12456 | 25.14664
16.13091 | 25.14833
16.13734 | 25.15139
16.14417 | 25.15535
16.15083 | 25.15945
16.15752 | 25.16426
16.41398 | 25.12191
16.42083 | 25.12659
16.42733 | 25.13029
16.4339 | 25.13478
16.44049 | 25.13803
16.44708 | 25.14278
16.45369 | 25.14687
16.46027 | 25.1511
16.46706 | 25.15532
16.47397 | 25.15877
16.48071 | 25.16013
16.48748 | 25.16286
16.49415 | 25.16481
16.50067 | 25.16663
16.5072 | 25.16956
16.51383 | 25.17216
16.52042 | 25.17437
16.77722 | 25.22193
16.78386 | 25.2242
16.79053 | 25.22648
16.79745 | 25.22849
16.80416 | 25.23012
16.81071 | 25.23181
16.81749 | 25.23187
16.82412 | 25.23031
16.83069 | 25.22908
16.83735 | 25.22836
16.844 | 25.22797
16.85061 | 25.22953
16.85709 | 25.23324
16.86363 | 25.23824
16.87035 | 25.24208
16.87709 | 25.24546
16.88375 | 25.2493
16.89066 | 25.25391
16.89742 | 25.25742
17.1549 | 25.21665
17.16164 | 25.22146
17.16836 | 25.22588
17.17494 | 25.23011
17.18155 | 25.2342
17.18819 | 25.23856
17.19477 | 25.24239
17.20147 | 25.24688
17.20823 | 25.25052
17.21493 | 25.25396
17.22161 | 25.25682
17.22832 | 25.2604
17.23513 | 25.26404
17.24163 | 25.26736
17.24805 | 25.27145
17.25446 | 25.27607
17.26103 | 25.28016
17.26744 | 25.28426
17.52327 | 25.355
17.5301 | 25.35871
17.53702 | 25.36131
17.54393 | 25.36345
17.55084 | 25.36365
17.55756 | 25.36397
17.56428 | 25.36553
17.57096 | 25.3669
17.57744 | 25.36891
17.58387 | 25.37366
17.59048 | 25.37827
17.59707 | 25.38126
17.60373 | 25.38497
17.61036 | 25.38822
17.61716 | 25.39075
17.62408 | 25.39238
17.63073 | 25.39472
17.6373 | 25.39778
17.64404 | 25.40083
17.90077 | 25.50572
17.90716 | 25.50845
17.91392 | 25.5117
17.92082 | 25.513
17.92753 | 25.51352
17.93412 | 25.51411
17.94076 | 25.51547
17.94734 | 25.51619
17.95378 | 25.51723
17.96028 | 25.52009
17.96696 | 25.5236
17.97385 | 25.52587
17.98063 | 25.52789
17.98757 | 25.52964
17.99438 | 25.5301
18.00109 | 25.53075
18.00777 | 25.53101
18.01434 | 25.53075
18.27025 | 25.62201
18.27688 | 25.62338
18.28334 | 25.62468
18.28995 | 25.62637
18.29658 | 25.62877
18.30348 | 25.6315
18.31022 | 25.63365
18.31691 | 25.63541
18.32339 | 25.63885
18.33 | 25.64217
18.33664 | 25.64535
18.34331 | 25.64847
18.35014 | 25.65127
18.35697 | 25.65426
18.36382 | 25.65751
18.37036 | 25.66017
18.37695 | 25.66401
18.38365 | 25.66804
18.39037 | 25.6709
18.64782 | 25.81244
18.65441 | 25.81713
18.66102 | 25.82135
18.66758 | 25.82584
18.67447 | 25.83
18.68113 | 25.83221
18.68791 | 25.83552
18.69448 | 25.83897
18.70118 | 25.84267
18.70757 | 25.84683
18.7144 | 25.85151
18.72127 | 25.85502
18.7281 | 25.85776
18.73484 | 25.8612
18.74145 | 25.86348
18.74788 | 25.86673
18.75412 | 25.8705
18.76069 | 25.87498
19.01691 | 25.93738
19.02361 | 25.94245
19.03054 | 25.94674
19.03748 | 25.95032
19.04437 | 25.95344
19.05127 | 25.9563
19.05799 | 25.95877
19.06455 | 25.96163
19.07116 | 25.96514
19.07775 | 25.96865
19.08416 | 25.97229
19.09075 | 25.97782
19.09745 | 25.98178
19.10419 | 25.98477
19.11076 | 25.98854
19.11774 | 25.99296
19.1245 | 25.99465
19.13111 | 25.99797
19.13768 | 26.00142
19.39413 | 26.05475
19.40072 | 26.05813
19.40737 | 26.0619
19.41396 | 26.06535
19.4204 | 26.06912
19.42709 | 26.07321
19.43355 | 26.07549
19.44001 | 26.07906
19.44658 | 26.08231
19.45327 | 26.08543
19.4598 | 26.08758
19.46645 | 26.09115
19.4733 | 26.09414
19.48 | 26.09596
19.48683 | 26.09837
19.49359 | 26.10097
19.50028 | 26.10402
19.50692 | 26.10611
19.76344 | 26.16615
20.02012 | 26.19688
20.27685 | 26.14099
20.2837 | 26.14255
20.29033 | 26.14385
20.29703 | 26.14502
20.30383 | 26.14625
20.3104 | 26.14742
20.31688 | 26.14892
20.32351 | 26.15152
20.33023 | 26.15399
20.33693 | 26.15483
20.34376 | 26.15529
20.35045 | 26.15542
20.35706 | 26.1549
20.36363 | 26.1547
20.37015 | 26.15587
20.37672 | 26.15633
20.38339 | 26.15678
20.39005 | 26.15704
20.39698 | 26.15639
20.40366 | 26.15399
20.41025 | 26.15126
20.41692 | 26.14723
20.42369 | 26.14144
20.43017 | 26.13657
20.43695 | 26.13338
20.69381 | 25.96345
20.70049 | 25.96293
20.70732 | 25.9639
20.71404 | 25.96345
20.72056 | 25.96429
20.72721 | 25.9654
20.73402 | 25.96598
20.74061 | 25.96637
20.74717 | 25.96826
20.75378 | 25.96943
20.76029 | 25.97099
20.76679 | 25.97249
20.77351 | 25.9745
20.78027 | 25.97483
20.78705 | 25.97515
21.04333 | 25.92135
21.05 | 25.92219
21.05648 | 25.92271
21.06303 | 25.92584
21.0697 | 25.92818
21.07642 | 25.93052
21.08323 | 25.9313
21.09005 | 25.93312
21.09675 | 25.93383
21.10336 | 25.93377
21.36013 | 25.94098
21.36663 | 25.93975
21.37311 | 25.93916
21.37992 | 25.93793
21.38655 | 25.93858
21.39303 | 25.94131
21.39988 | 25.94449
21.40649 | 25.94638
21.41301 | 25.95022
21.41984 | 25.95308
21.42676 | 25.95457
21.4333 | 25.95646
21.44015 | 25.9599
21.4468 | 25.96263
21.45341 | 25.96536
21.45998 | 25.97024
21.46661 | 25.97446
21.47333 | 25.97804
21.47998 | 25.98129
21.48649 | 25.98538
21.49314 | 25.98916
21.49986 | 25.99293
21.50647 | 25.9965
21.51325 | 26.0004
21.51993 | 26.0043
21.52673 | 26.00846
21.53334 | 26.01087
21.53989 | 26.01418
21.5465 | 26.01782
21.55333 | 26.02023
21.56005 | 26.02205
21.567 | 26.02478
21.82423 | 26.16214
21.83106 | 26.1635
21.83771 | 26.16539
21.84415 | 26.1676
21.85041 | 26.17059
21.85683 | 26.17469
21.86324 | 26.17774
21.8697 | 26.18073
21.87618 | 26.18359
21.88307 | 26.18697
21.89001 | 26.18769
21.89679 | 26.18957
21.90371 | 26.19224
21.91071 | 26.19464
21.91725 | 26.1962
21.92373 | 26.20049
21.93045 | 26.20472
21.93708 | 26.20784
22.19245 | 26.32611
22.19917 | 26.32969
22.20613 | 26.33261
22.21267 | 26.33495
22.21939 | 26.33794
22.22583 | 26.341
22.23237 | 26.34496
22.23875 | 26.34834
22.24562 | 26.35166
22.25212 | 26.35445
22.2589 | 26.35777
22.26553 | 26.36096
22.27243 | 26.36037
22.27917 | 26.35992
22.28599 | 26.35966
22.29282 | 26.35972
22.29965 | 26.35829
22.30637 | 26.35738
22.31276 | 26.35686
22.31918 | 26.35653
22.57668 | 26.49695
22.58327 | 26.49734
22.58988 | 26.50241
22.5967 | 26.50638
22.60375 | 26.50989
22.61029 | 26.51353
22.61697 | 26.5184
22.62356 | 26.52146
22.62993 | 26.52562
22.63639 | 26.53095
22.6433 | 26.53479
22.64982 | 26.53758
22.65661 | 26.54148
22.66352 | 26.54551
22.67022 | 26.5487
22.67672 | 26.55351
22.93375 | 26.70488
22.94036 | 26.70897
22.94708 | 26.71346
22.95373 | 26.71879
22.96032 | 26.72224
22.96691 | 26.72698
22.97365 | 26.73205
22.98018 | 26.73719
22.98689 | 26.74174
22.99372 | 26.74687
23.00029 | 26.75012
23.00712 | 26.75454
23.01377 | 26.75747
23.02027 | 26.76092
23.27668 | 26.89937
23.28349 | 26.90411
23.28999 | 26.90834
23.29654 | 26.91361
23.30343 | 26.91868
23.31006 | 26.92147
23.31665 | 26.92596
23.32322 | 26.9309
23.33011 | 26.93499
23.33657 | 26.93824
23.34322 | 26.94201
23.34994 | 26.94539
23.35683 | 26.94793
23.36351 | 26.94936
23.37023 | 26.9519
23.37688 | 26.95567
23.38362 | 26.95749
23.39021 | 26.95976
23.39667 | 26.96288
23.40349 | 26.966
23.41019 | 26.96711
23.41669 | 26.97036
23.42328 | 26.97367
23.43017 | 26.97757
23.43665 | 26.98063
23.44326 | 26.98537
23.69983 | 27.02539
23.70648 | 27.02767
23.71327 | 27.02962
23.72003 | 27.03189
23.72668 | 27.03378
23.73325 | 27.03735
23.73997 | 27.04047
23.74636 | 27.04398
23.75319 | 27.0471
23.75982 | 27.04873
23.7663 | 27.05068
23.77306 | 27.05419
23.77978 | 27.05582
23.78631 | 27.05829
23.79309 | 27.06167
24.04936 | 27.10876
24.05593 | 27.11058
24.06276 | 27.11233
24.06941 | 27.11259
24.0762 | 27.11415
24.08283 | 27.11467
24.08937 | 27.11617
24.09594 | 27.1189
24.10262 | 27.12182
24.3598 | 27.14
24.36656 | 27.14306
24.37339 | 27.14436
24.37989 | 27.14618
24.38641 | 27.14923
24.39317 | 27.15183
24.39967 | 27.15372
24.40628 | 27.15729
24.41324 | 27.15976
24.42013 | 27.16119
24.42681 | 27.16178
24.43368 | 27.16282
24.44031 | 27.16373
24.44664 | 27.16536
24.45323 | 27.16809
24.45973 | 27.16971
24.4663 | 27.17257
24.47321 | 27.17407
24.47989 | 27.17485
24.48654 | 27.17602
24.49335 | 27.17829
24.50013 | 27.17953
24.50646 | 27.18122
24.51318 | 27.18401
24.51979 | 27.1857
24.52666 | 27.18752
24.53335 | 27.18791
24.54023 | 27.1896
24.54694 | 27.1911
24.55358 | 27.19402
24.55995 | 27.19753
24.56654 | 27.20247
24.57317 | 27.20579
24.5798 | 27.20891
24.83638 | 27.21055
24.84303 | 27.21146
24.8496 | 27.21328
24.85621 | 27.21588
24.86293 | 27.21828
24.8695 | 27.22062
24.87613 | 27.224
24.88285 | 27.22693
24.88963 | 27.22868
24.89633 | 27.23024
24.90296 | 27.23219
24.90979 | 27.2331
24.91627 | 27.23453
24.92292 | 27.23753
24.92971 | 27.23993
24.93642 | 27.24195
25.19294 | 27.18826
25.19964 | 27.19158
25.2062 | 27.19457
25.21277 | 27.19853
25.21942 | 27.20224
25.22627 | 27.20575
25.23301 | 27.20789
25.23971 | 27.21108
25.24636 | 27.21348
25.253 | 27.21758
25.25963 | 27.22005
25.26626 | 27.22311
25.27278 | 27.22577
25.27937 | 27.22967
25.28618 | 27.23156
25.2929 | 27.23416
25.29964 | 27.23767
25.30646 | 27.24098
25.31336 | 27.24397
25.31999 | 27.24677
25.32669 | 27.24969
25.33325 | 27.25236
25.3398 | 27.25535
25.34623 | 27.25762
25.35284 | 27.2612
25.35935 | 27.26465
25.36604 | 27.26868
25.37281 | 27.27121
25.37952 | 27.27355
25.38631 | 27.27557
25.3932 | 27.27739
25.40018 | 27.27862
25.40686 | 27.2796
25.41342 | 27.28278
25.4199 | 27.28655
25.42632 | 27.29104
25.43271 | 27.29539
25.43919 | 27.30124
25.44589 | 27.30599
25.45256 | 27.30924
25.45926 | 27.31126
25.71663 | 27.40101
25.72355 | 27.39782
25.73042 | 27.39418
25.73725 | 27.39087
25.74379 | 27.38983
25.75045 | 27.3936
25.75688 | 27.39737
25.76356 | 27.40055
25.7701 | 27.40348
26.02671 | 27.49029
26.03345 | 27.491
26.04006 | 27.49146
26.04665 | 27.49282
26.05337 | 27.49334
26.06 | 27.49347
26.06674 | 27.49451
26.07359 | 27.49477
26.08024 | 27.4951
26.0869 | 27.49568
26.09346 | 27.49607
26.09994 | 27.49763
26.10655 | 27.49945
26.11312 | 27.50069
26.11977 | 27.50316
26.12658 | 27.50517
26.13339 | 27.50654
26.14017 | 27.50778
26.14704 | 27.50882
26.15374 | 27.50999
26.16035 | 27.51252
26.16696 | 27.51376
26.17363 | 27.51629
26.18022 | 27.5187
26.18681 | 27.52058
26.19349 | 27.52143
26.20018 | 27.52364
26.20679 | 27.5252
26.21343 | 27.5265
26.2201 | 27.52793
26.47659 | 27.53635
26.4832 | 27.53713
26.4897 | 27.53856
26.49644 | 27.54096
26.50314 | 27.54324
26.50973 | 27.54577
26.51645 | 27.54818
26.52314 | 27.55026
26.52982 | 27.55182
26.5366 | 27.55351
26.54354 | 27.55416
26.55006 | 27.55468
26.55672 | 27.55669
26.56313 | 27.55806
26.56959 | 27.56053
26.82648 | 27.60105
26.83316 | 27.60346
26.83985 | 27.60528
26.84659 | 27.60704
26.85338 | 27.60769
27.10986 | 27.59235
27.11668 | 27.59404
27.12364 | 27.59476
27.13056 | 27.5958
27.13736 | 27.59723
27.14384 | 27.5984
27.15032 | 27.59983
27.15674 | 27.60165
27.163 | 27.60457
27.16943 | 27.60893
27.17626 | 27.61257
27.18298 | 27.61517
27.1895 | 27.61868
27.19644 | 27.62147
27.20338 | 27.62238
27.20999 | 27.62427
27.21688 | 27.62804
27.22371 | 27.63084
27.23049 | 27.63357
27.2369 | 27.63578
27.24349 | 27.64
27.24991 | 27.64377
27.25647 | 27.64741
27.26298 | 27.65144
27.26974 | 27.65586
27.27661 | 27.65879
27.28344 | 27.66165
27.29009 | 27.66418
27.29677 | 27.66769
27.30342 | 27.67121
27.30999 | 27.67381
27.31647 | 27.6768
27.32323 | 27.67946
27.32973 | 27.68063
27.33643 | 27.68291
27.34315 | 27.68564
27.59987 | 27.68702
27.60666 | 27.69059
27.61349 | 27.69326
27.62027 | 27.69612
27.62682 | 27.69859
27.6336 | 27.70294
27.64008 | 27.70626
27.64689 | 27.71094
27.65336 | 27.71373
27.66017 | 27.71841
27.66685 | 27.72199
27.67356 | 27.72459
27.68002 | 27.72875
27.68663 | 27.7346
27.94325 | 27.7721
27.94986 | 27.77509
27.95671 | 27.77958
27.9633 | 27.78263
27.97011 | 27.78588
27.97659 | 27.789
27.98318 | 27.79446
27.98972 | 27.79843
27.99659 | 27.80214
28.00327 | 27.80467
28.01003 | 27.8087
28.01692 | 27.81091
28.02353 | 27.81332
28.02988 | 27.81644
28.03662 | 27.82125
28.04306 | 27.82437
28.0496 | 27.82866
28.05643 | 27.83184
28.06341 | 27.83366
28.07013 | 27.83425
28.07691 | 27.83587
28.08355 | 27.83841
28.09013 | 27.84166
28.34669 | 27.88893
28.35328 | 27.89394
28.35987 | 27.89855
28.36667 | 27.90141
28.37317 | 27.90401
28.37963 | 27.90889
28.38639 | 27.91279
28.3932 | 27.91591
28.39959 | 27.9202
28.40644 | 27.92586
28.4134 | 27.92846
28.42001 | 27.93125
28.42655 | 27.93496
28.43329 | 27.93814
28.43995 | 27.94139
28.44658 | 27.94536
28.45334 | 27.94887
28.71019 | 27.96516
28.71693 | 27.96796
28.72341 | 27.97017
28.73 | 27.97277
28.73665 | 27.97491
28.74311 | 27.97647
28.74974 | 27.9781
28.75633 | 27.97979
28.76287 | 27.98226
28.76946 | 27.98551
28.77625 | 27.98857
29.03318 | 28.02792
29.04023 | 28.02941
29.04705 | 28.0298
29.05375 | 28.02961
29.06032 | 28.03071
29.06697 | 28.03169
29.07356 | 28.03364
29.08019 | 28.03552
29.0868 | 28.03838
29.0935 | 28.03988
29.09996 | 28.04144
29.10646 | 28.04326
29.11307 | 28.04528
29.11961 | 28.04658
29.12635 | 28.04768
29.13316 | 28.04781
29.13983 | 28.04729
29.14671 | 28.04586
29.15345 | 28.04398
29.16001 | 28.04371
29.1666 | 28.04352
29.17334 | 28.04404
29.17993 | 28.04573
29.18669 | 28.0471
29.19343 | 28.04671
29.20039 | 28.04716
29.20726 | 28.0458
29.2137 | 28.04404
29.47064 | 28.09522
29.47728 | 28.09561
29.48384 | 28.09444
29.49026 | 28.09489
29.49717 | 28.09509
29.5038 | 28.0932
29.51035 | 28.09353
29.51687 | 28.09483
29.52342 | 28.0947
29.53003 | 28.096
29.53644 | 28.09632
29.5432 | 28.09587
29.54984 | 28.09444
29.55658 | 28.09366
29.56321 | 28.09158
29.82011 | 28.04877
29.82692 | 28.04695
29.83374 | 28.04461
29.84064 | 28.04201
29.84714 | 28.03941
29.85371 | 28.03655
30.11029 | 27.95669
30.11679 | 27.95195
30.12329 | 27.94714
30.12992 | 27.94402
30.13666 | 27.94259
30.14351 | 27.9422
30.15025 | 27.94395
30.15717 | 27.94616
30.16408 | 27.94655
30.17065 | 27.94857
30.17711 | 27.95156
30.18363 | 27.95422
30.19018 | 27.95793
30.19689 | 27.96105
30.20353 | 27.96163
30.21027 | 27.96222
30.21701 | 27.9628
30.22353 | 27.96248
30.2299 | 27.96456
30.23666 | 27.96722
30.2434 | 27.96787
30.25001 | 27.96859
30.25689 | 27.97022
30.26369 | 27.96898
30.27041 | 27.96859
30.27691 | 27.97009
30.28367 | 27.97191
30.29031 | 27.97262
30.29702 | 27.97477
30.30366 | 27.97607
30.31038 | 27.97763
30.3172 | 27.9788
30.32368 | 27.97951
30.33036 | 27.98153
30.33695 | 27.98205
30.59303 | 27.95339
30.59945 | 27.95378
30.60619 | 27.95502
30.61282 | 27.95489
30.61965 | 27.95547
30.62632 | 27.95443
30.63309 | 27.95508
30.6397 | 27.95567
30.64639 | 27.95658
30.65294 | 27.95775
30.65942 | 27.96067
30.6662 | 27.96236
30.67296 | 27.96412
30.67953 | 27.96633
30.68616 | 27.97023
30.94321 | 28.00965
30.94978 | 28.01238
30.95641 | 28.01511
30.96313 | 28.01732
30.96981 | 28.01862
30.97642 | 28.02031
30.98314 | 28.02213
30.98988 | 28.02356
30.99673 | 28.02512
31.00353 | 28.02701
31.01029 | 28.02714
31.01677 | 28.02727
31.02336 | 28.02837
31.02978 | 28.02909
31.03628 | 28.02935
31.043 | 28.03045
31.04993 | 28.03052
31.05654 | 28.02954
31.06324 | 28.02876
31.06972 | 28.02785
31.07624 | 28.02811
31.08288 | 28.02798
31.33985 | 27.92514
31.34661 | 27.9241
31.35359 | 27.92143
31.36027 | 27.91883
31.36695 | 27.91714
31.37353 | 27.91545
31.3801 | 27.91532
31.38662 | 27.91714
31.39336 | 27.91773
31.39976 | 27.91877
31.40648 | 27.92117
31.41328 | 27.92176
31.4202 | 27.92195
31.42676 | 27.9215
31.43342 | 27.92267
31.44 | 27.92377
31.44664 | 27.92468
31.45327 | 27.92546
31.71033 | 27.87796
31.71714 | 27.87861
31.72383 | 27.87959
31.73042 | 27.8818
31.73695 | 27.88401
31.74356 | 27.88609
31.75012 | 27.88843
31.75658 | 27.89174
31.76326 | 27.89499
31.76997 | 27.89883
32.02647 | 27.9548
32.03341 | 27.9572
32.04019 | 27.95987
32.04698 | 27.96214
32.05363 | 27.96383
32.06007 | 27.96708
32.06644 | 27.97105
32.07303 | 27.97521
32.07953 | 27.97969
32.0862 | 27.9847
32.09301 | 27.98808
32.09984 | 27.99159
32.10684 | 27.99335
32.11358 | 27.9951
32.12021 | 27.99757
32.12678 | 28.00017
32.13334 | 28.00238
32.13978 | 28.00479
32.14643 | 28.00726
32.15307 | 28.00862
32.15961 | 28.01109
32.16631 | 28.01343
32.17298 | 28.01571
32.17975 | 28.01844
32.18646 | 28.02039
32.44338 | 27.9389
32.4502 | 27.94137
32.45692 | 27.94332
32.46349 | 27.94579
32.47016 | 27.95021
32.47671 | 27.95359
32.48321 | 27.95737
32.48989 | 27.96231
32.49667 | 27.96653
32.50345 | 27.96965
32.51009 | 27.97368
32.51659 | 27.97908
32.5232 | 27.98441
32.52983 | 27.98909
32.53637 | 27.99299
32.54307 | 27.99689
32.54992 | 27.99943
32.5566 | 28.00099
32.56334 | 28.00216
32.57016 | 28.00281
32.8272 | 28.01836
32.83385 | 28.01882
32.84049 | 28.02031
32.84696 | 28.0222
32.85344 | 28.02538
33.11005 | 27.97912
33.1169 | 27.98081
33.12377 | 27.98075
33.13054 | 27.9801
33.13704 | 27.98101
33.14384 | 27.98244
33.15022 | 27.98302
33.15674 | 27.98556
33.16339 | 27.98796
33.17024 | 27.98887
33.17683 | 27.989
33.18355 | 27.99043
33.19031 | 27.98985
33.19709 | 27.98913
33.20386 | 27.98855
33.21053 | 27.98809
33.21738 | 27.98712
33.22386 | 27.98744
33.23034 | 27.98965
33.23678 | 27.99102
33.24328 | 27.9931
33.24989 | 27.99596
33.25665 | 27.997
33.26341 | 27.99706
33.27033 | 27.99752
33.27733 | 27.99622
33.28392 | 27.99505
33.29072 | 27.99466
33.29746 | 27.99355
33.30401 | 27.99238
33.31045 | 27.99349
33.31716 | 27.99492
33.57411 | 28.0339
33.58094 | 28.03559
33.58759 | 28.03631
33.59435 | 28.03806
33.60092 | 28.03871
33.60733 | 28.04008
33.61349 | 28.04203
33.62014 | 28.04508
33.62666 | 28.04281
33.63338 | 28.04066
33.64025 | 28.03735
33.64702 | 28.03351
33.65373 | 28.03026
33.66037 | 28.02974
33.66693 | 28.03045
33.6737 | 28.03182
33.68068 | 28.03221
33.68744 | 28.03221
33.94406 | 28.02011
33.95104 | 28.02017
33.95741 | 28.02024
33.96389 | 28.02323
33.97041 | 28.02544
33.97689 | 28.02797
33.98355 | 28.03083
33.99035 | 28.03285
33.99694 | 28.03337
34.00364 | 28.03532
34.01027 | 28.03753
34.01686 | 28.0385
34.02351 | 28.03954
34.03027 | 28.04136
34.03688 | 28.04247
34.04378 | 28.04286
34.0503 | 28.04325
34.05697 | 28.0454
34.06363 | 28.04683
34.07043 | 28.04813
34.32681 | 27.99523
34.33361 | 27.99776
34.34025 | 27.99828
34.34677 | 27.99978
34.35362 | 28.00186
34.36051 | 28.00218
34.36703 | 28.00166
34.37362 | 28.00361
34.38043 | 28.00465
34.387 | 28.00478
34.39339 | 28.0066
34.40002 | 28.01109
34.40678 | 28.01499
34.41359 | 28.01883
34.42002 | 28.02325
34.67642 | 27.99488
34.68323 | 27.99891
34.6901 | 28.00222
34.69654 | 28.00495
34.70336 | 28.00905
34.71 | 28.01171
34.71661 | 28.01496
34.72304 | 28.01782
34.72965 | 28.02179
34.7365 | 28.02419
34.74309 | 28.0266
34.74983 | 28.02835
34.75664 | 28.02933
34.76349 | 28.02855
34.7699 | 28.02848
35.02658 | 27.95466
35.03343 | 27.95479
35.04006 | 27.95544
35.04654 | 27.9581
35.05317 | 27.96044
35.05969 | 27.96259
35.06608 | 27.96382
35.07272 | 27.96538
35.07954 | 27.9661
35.08637 | 27.96597
35.09305 | 27.9661
35.09961 | 27.96746
35.10614 | 27.96857
35.11288 | 27.96974
35.1194 | 27.97097
35.12616 | 27.97253
35.13303 | 27.97201
35.13991 | 27.97136
35.14645 | 27.96876
35.15321 | 27.96707
35.15991 | 27.96421
35.16661 | 27.96129
35.17317 | 27.95856
35.17991 | 27.95765
35.18646 | 27.95531
35.44323 | 27.93169
35.44976 | 27.9328
35.45645 | 27.93403
35.46309 | 27.93553
35.46978 | 27.93839
35.47626 | 27.94106
35.48303 | 27.94457
35.48964 | 27.9473
35.49627 | 27.95113
35.50299 | 27.95542
35.50992 | 27.9588
35.51673 | 27.96056
35.52353 | 27.9629
35.53023 | 27.96465
35.53717 | 27.9655
35.79416 | 27.97384
35.80058 | 27.97501
35.80704 | 27.97728
35.81386 | 27.97917
35.82004 | 27.97982
35.82663 | 27.98378
35.83337 | 27.98554
35.84009 | 27.9869
35.84659 | 27.98736
35.85348 | 27.98957
36.10939 | 27.98998
36.11606 | 27.99167
36.12293 | 27.99252
36.12967 | 27.99382
36.13628 | 27.99518
36.14289 | 27.99583
36.14957 | 27.99557
36.15616 | 27.99401
36.16261 | 27.99323
36.16933 | 27.99245
36.1762 | 27.99148
36.18286 | 27.99154
36.18936 | 27.99434
36.19608 | 27.99655
36.20293 | 27.9985
36.2093 | 28.00012
36.21602 | 28.00324
36.22276 | 28.00552
36.22961 | 28.00747
36.23624 | 28.00877
36.24302 | 28.01053
36.2495 | 28.01267
36.25631 | 28.01521
36.2629 | 28.01618
36.26942 | 28.01898
36.27627 | 28.0221
36.2829 | 28.02314
36.28949 | 28.02483
36.29612 | 28.02736
36.3028 | 28.02957
36.56008 | 27.99673
36.56682 | 27.99881
36.57339 | 28.00076
36.58004 | 28.00362
36.58678 | 28.00603
36.59329 | 28.00811
36.60007 | 28.01051
36.60681 | 28.01116
36.61351 | 28.01233
36.62005 | 28.01363
36.62664 | 28.01584
36.63336 | 28.01766
36.64008 | 28.02046
36.64669 | 28.0226
36.65334 | 28.02475
36.90998 | 27.983
36.91674 | 27.98404
36.92344 | 27.98469
36.93029 | 27.98443
36.9369 | 27.98339
37.19306 | 27.97954
37.19954 | 27.97999
37.2061 | 27.98032
37.21271 | 27.98149
37.21941 | 27.98188
37.22611 | 27.98305
37.23287 | 27.98363
37.23963 | 27.98415
37.2462 | 27.98493
37.25292 | 27.9863
37.25955 | 27.98565
37.26601 | 27.98578
37.27251 | 27.98584
37.27914 | 27.98454
37.28582 | 27.98376
37.29245 | 27.98272
37.29932 | 27.98175
37.30617 | 27.98019
37.31293 | 27.97967
37.31961 | 27.9796
37.32654 | 27.97954
37.33305 | 27.97915
37.33963 | 27.98032
37.34622 | 27.9811
37.35283 | 27.98201
37.35936 | 27.98194
37.36599 | 27.97921
37.37249 | 27.97765
37.37943 | 27.97616
37.3866 | 27.96966
37.3933 | 27.96277
37.40004 | 27.96121
37.40676 | 27.95913
37.41324 | 27.95757
37.41935 | 27.96056
37.67692 | 27.91961
37.68345 | 27.92377
37.69006 | 27.92819
37.69673 | 27.93345
37.70352 | 27.93813
37.71041 | 27.94119
37.71737 | 27.94353
37.72409 | 27.9462
37.73078 | 27.94886
37.73746 | 27.95179
37.74389 | 27.95608
37.75053 | 27.96082
37.75709 | 27.96485
37.7637 | 27.9696
37.77029 | 27.97356
38.02654 | 27.97234
38.03311 | 27.97604
38.04 | 27.97982
38.04674 | 27.98177
38.05349 | 27.98502
38.06016 | 27.98716
38.06688 | 27.99061
38.07347 | 27.99366
38.0801 | 27.99691
38.08667 | 28.00016
38.09349 | 28.00276
38.10017 | 28.00484
38.10676 | 28.0079
38.11354 | 28.01017
38.12024 | 28.01056
38.12676 | 28.01147
38.13331 | 28.01323
38.13996 | 28.01446
38.14651 | 28.01615
38.15325 | 28.01914
38.15973 | 28.02292
38.16664 | 28.02701
38.42336 | 28.0533
38.43008 | 28.05674
38.43673 | 28.05986
38.44358 | 28.06272
38.45021 | 28.06506
38.45693 | 28.06883
38.46378 | 28.07117
38.47022 | 28.07377
38.47676 | 28.07813
38.48329 | 28.08183
38.48987 | 28.08496
38.49642 | 28.08866
38.50333 | 28.09243
38.5101 | 28.09568
38.51679 | 28.09828
38.52351 | 28.10043
38.5301 | 28.10335
38.53658 | 28.1066
38.79283 | 28.20662
38.79948 | 28.20909
38.80627 | 28.21214
38.8129 | 28.2139
38.8197 | 28.21643
38.82642 | 28.2178
38.83299 | 28.22046
38.83956 | 28.22358
38.84621 | 28.22612
38.85286 | 28.22839
39.10941 | 28.43144
39.11633 | 28.43248
39.12302 | 28.43176
39.12963 | 28.43183
39.13633 | 28.43157
39.14298 | 28.43105
39.14942 | 28.43196
39.15592 | 28.43391
39.16266 | 28.43657
39.16929 | 28.43878
39.17595 | 28.44158
39.18282 | 28.44379
39.18967 | 28.44496
39.19619 | 28.44606
39.20319 | 28.44827
39.20978 | 28.44782
39.21635 | 28.44886
39.223 | 28.44996
39.22972 | 28.45172
39.2362 | 28.45224
39.2429 | 28.45386
39.24955 | 28.45432
39.25599 | 28.45601
39.26255 | 28.4562
39.26919 | 28.45711
39.27595 | 28.45796
39.28271 | 28.45815
39.28952 | 28.45809
39.54657 | 28.59841
39.55321 | 28.59711
39.55984 | 28.59672
39.56654 | 28.59704
39.57304 | 28.59698
39.57958 | 28.59886
39.58619 | 28.60029
39.59298 | 28.60146
39.59974 | 28.60198
39.60676 | 28.60218
39.61381 | 28.6001
39.62053 | 28.60016
39.62705 | 28.60101
39.63331 | 28.60263
39.63951 | 28.60588
39.64588 | 28.61134
39.65251 | 28.61498
39.90981 | 28.75567
39.91685 | 28.75931
39.92366 | 28.76029
39.93033 | 28.76224
39.93705 | 28.76536
40.19294 | 28.89793
40.19959 | 28.89994
40.20624 | 28.90306
40.21307 | 28.90514
40.21981 | 28.90176
40.22649 | 28.89793
40.2331 | 28.89403
40.23971 | 28.88987
40.24623 | 28.88564
40.25262 | 28.88668
40.25926 | 28.88571
40.26587 | 28.88447
40.27248 | 28.88473
40.27932 | 28.88454
40.28613 | 28.88291
40.29281 | 28.88343
40.29942 | 28.88493
40.30631 | 28.88506
40.31301 | 28.88447
40.31957 | 28.88447
40.32605 | 28.88525
40.33281 | 28.88616
40.3394 | 28.88642
40.34595 | 28.88766
40.35267 | 28.88974
40.35947 | 28.8913
40.36617 | 28.89208
40.37308 | 28.8939
40.37982 | 28.89396
40.38654 | 28.89468
40.39315 | 28.89396
40.39976 | 28.89331
40.40624 | 28.8924
40.41288 | 28.89292
40.66967 | 29.00619
40.67619 | 29.00853
40.68273 | 29.011
40.68937 | 29.01353
40.69608 | 29.01457
40.70291 | 29.01516
40.70983 | 29.01425
40.71663 | 29.01217
40.72324 | 29.01152
40.72977 | 29.01184
40.73633 | 29.01191
40.74288 | 29.0123
40.74947 | 29.0134
40.7561 | 29.01412
40.76284 | 29.01607
40.76943 | 29.01841
41.02641 | 29.07726
41.03326 | 29.07889
41.04002 | 29.07882
41.04683 | 29.07707
41.05376 | 29.07382
41.06022 | 29.06992
41.06663 | 29.06822
41.07305 | 29.06608
41.07953 | 29.06478
41.0861 | 29.06458
41.09275 | 29.06406
41.0994 | 29.06361
41.10649 | 29.064
41.11319 | 29.06237
41.1198 | 29.06257
41.12652 | 29.06244
41.13319 | 29.06198
41.13972 | 29.06198
41.14654 | 29.06231
41.15318 | 29.06107
41.15994 | 29.06166
41.41683 | 29.10647
41.42351 | 29.10413
41.42996 | 29.10322
41.4367 | 29.10277
41.4434 | 29.10147
41.44997 | 29.10108
41.45673 | 29.10114
41.46323 | 29.10056
41.46993 | 29.10101
41.47652 | 29.09945
41.48352 | 29.09835
41.49006 | 29.09594
41.49691 | 29.09484
41.50339 | 29.09269
41.51 | 29.09308
41.51627 | 29.09211
41.52303 | 29.09334
41.52964 | 29.09217
41.53616 | 29.09211
41.79245 | 29.20341
41.79916 | 29.20335
41.80571 | 29.20231
41.81245 | 29.20302
41.81939 | 29.20237
41.82619 | 29.20218
41.83295 | 29.20185
41.83956 | 29.20218
41.84622 | 29.20283
41.85287 | 29.2038
42.11032 | 29.27382
42.11687 | 29.27519
42.12374 | 29.27538
42.13039 | 29.2748
42.137 | 29.27499
42.14374 | 29.2746
42.15055 | 29.27252
42.15701 | 29.27129
42.16353 | 29.27025
42.17023 | 29.26869
42.17682 | 29.26641
42.18343 | 29.26407
42.19028 | 29.26128
42.1971 | 29.25705
42.20371 | 29.25237
42.21026 | 29.24892
42.21702 | 29.24522
42.22367 | 29.23995
42.23042 | 29.23404
42.23705 | 29.22578
42.24385 | 29.2172
42.25048 | 29.20816
42.25696 | 29.20069
42.26342 | 29.1949
42.27018 | 29.19081
42.27684 | 29.18619
42.53271 | 29.20011
42.53961 | 29.19797
42.54643 | 29.1953
42.55309 | 29.19348
42.55957 | 29.19192
42.56633 | 29.18991
42.5729 | 29.18653
42.57931 | 29.18523
42.58614 | 29.18262
42.59281 | 29.17937
42.5994 | 29.17612
42.60616 | 29.17365
42.61321 | 29.16806
42.61965 | 29.16306
42.62636 | 29.15981
42.63315 | 29.15682
42.63969 | 29.15279
42.64609 | 29.15168
42.65291 | 29.15084
42.9098 | 29.04925
42.91632 | 29.04697
42.92299 | 29.04587
42.92997 | 29.04294
42.93661 | 29.03963
43.19341 | 28.91693
43.2002 | 28.91518
43.20696 | 28.91251
43.21348 | 28.90978
43.22 | 28.90653
43.22666 | 28.90296
43.23327 | 28.89808
43.23981 | 28.8934
43.24629 | 28.8895
43.25303 | 28.88696
43.25977 | 28.88443
43.26634 | 28.88267
43.27315 | 28.88202
43.27997 | 28.88059
43.28667 | 28.8789
43.29326 | 28.87669
43.29994 | 28.87442
43.30663 | 28.8726
43.31326 | 28.87045
43.31994 | 28.86889
43.32661 | 28.86798
43.33331 | 28.86759
43.33994 | 28.8661
43.34655 | 28.86564
43.35308 | 28.86558
43.3599 | 28.86584
43.36669 | 28.86467
43.37323 | 28.86389
43.38002 | 28.86272
43.38678 | 28.85979
43.39335 | 28.85667
43.39991 | 28.85264
43.6561 | 28.81713
43.66275 | 28.81167
43.66925 | 28.80634
43.67587 | 28.80205
43.68263 | 28.79939
43.68961 | 28.79744
43.69622 | 28.79588
43.70313 | 28.79471
43.70985 | 28.7925
43.71655 | 28.79074
43.72301 | 28.78957
43.72975 | 28.78827
43.73616 | 28.78814
43.74275 | 28.79022
43.74925 | 28.79087
43.75595 | 28.79139
43.76258 | 28.79172
43.76952 | 28.79022
44.02655 | 28.77023
44.03314 | 28.76789
44.03966 | 28.76633
44.04636 | 28.76503
44.05286 | 28.76529
44.05949 | 28.7662
44.06639 | 28.76581
44.07308 | 28.76542
44.07961 | 28.76568
44.08641 | 28.76562
44.09328 | 28.76484
44.09989 | 28.76438
44.10646 | 28.76458
44.11309 | 28.76562
44.11983 | 28.76607
44.12642 | 28.76607
44.1331 | 28.76659
44.13995 | 28.76666
44.14682 | 28.76601
44.40399 | 28.83273
44.41065 | 28.83279
44.41715 | 28.83305
44.42367 | 28.83266
44.43021 | 28.83273
44.43676 | 28.83351
44.44328 | 28.83377
44.44998 | 28.83286
44.45679 | 28.8313
44.46359 | 28.82798
44.47029 | 28.82499
44.47707 | 28.82376
44.48388 | 28.82246
44.49068 | 28.82129
44.4971 | 28.82161
44.50377 | 28.82194
44.51038 | 28.82044
44.51686 | 28.82057
44.77288 | 28.83648
44.77975 | 28.83531
44.78656 | 28.83316
44.79312 | 28.8318
44.79984 | 28.8305
44.80652 | 28.82952
44.81306 | 28.82803
44.81967 | 28.82666
44.8265 | 28.82244
44.83322 | 28.81854
44.83954 | 28.81386
44.84629 | 28.81112
44.85296 | 28.80664
44.85944 | 28.80553
45.1161 | 28.74857
45.12308 | 28.74747
45.12976 | 28.74519
45.13628 | 28.74617
45.14311 | 28.74688
45.14983 | 28.74532
45.1565 | 28.74493
45.16296 | 28.74532
45.16975 | 28.74656
45.17651 | 28.74578
45.18316 | 28.74539
45.18997 | 28.74435
45.19684 | 28.74168
45.20358 | 28.7368
45.21002 | 28.73297
45.21669 | 28.72933
45.22321 | 28.72348
45.22985 | 28.71795
45.23639 | 28.71295
45.243 | 28.70768
45.24961 | 28.70346
45.25605 | 28.70144
45.26268 | 28.70111
45.51926 | 28.91571
45.52618 | 28.91525
45.53311 | 28.91369
45.54014 | 28.91174
45.54683 | 28.9096
45.55368 | 28.9094
45.56038 | 28.90739
45.56682 | 28.90628
45.57321 | 28.90615
45.5798 | 28.90596
45.58623 | 28.90433
45.5928 | 28.90466
45.59939 | 28.90576
45.60615 | 28.90628
45.61291 | 28.90537
45.61976 | 28.90459
45.62624 | 28.90505
45.6329 | 28.9057
45.63957 | 28.90635
45.8969 | 29.11374
45.90345 | 29.11517
45.91019 | 29.11478
45.91695 | 29.11465
45.92358 | 29.11413
45.93019 | 29.11471
45.93671 | 29.11497
45.94332 | 29.11614
46.19928 | 29.22016
46.20613 | 29.21847
46.21319 | 29.21457
46.22011 | 29.21022
46.22698 | 29.20651
46.23361 | 29.20333
46.24003 | 29.20235
46.24605 | 29.20339
46.25268 | 29.20476
46.2592 | 29.2045
46.26582 | 29.20476
46.27247 | 29.20424
46.27934 | 29.20352
46.28591 | 29.20378
46.29273 | 29.20424
46.29967 | 29.20365
46.30665 | 29.20248
46.31359 | 29.20021
46.32033 | 29.198
46.32668 | 29.19793
46.33298 | 29.19878
46.33953 | 29.20001
46.34592 | 29.20151
46.35249 | 29.2017
46.3594 | 29.19975
46.36603 | 29.19709
46.3726 | 29.1952
46.37938 | 29.19267
46.3861 | 29.1915
46.64356 | 29.34786
46.65043 | 29.3463
46.6573 | 29.34357
46.66365 | 29.34148
46.67029 | 29.34116
46.67696 | 29.34018
46.68355 | 29.33843
46.69012 | 29.33791
46.69703 | 29.337
46.70377 | 29.33414
46.71021 | 29.33011
46.71699 | 29.32751
46.72369 | 29.32302
46.73039 | 29.31919
46.73686 | 29.31412
46.86715 | 29.27619
46.87363 | 29.26553
46.88039 | 29.25702
46.88737 | 29.24662
46.89422 | 29.23751
47.14994 | 29.36069
47.15662 | 29.36173
47.16312 | 29.36154
47.16936 | 29.36336
47.17577 | 29.36609
47.18245 | 29.36758
47.18925 | 29.36778
47.19586 | 29.36837
47.20258 | 29.36882
47.20958 | 29.36921
47.21621 | 29.36882
47.22278 | 29.36973
47.22946 | 29.37168
47.2362 | 29.37357
47.24281 | 29.37545
47.24953 | 29.3787
47.25611 | 29.38208
47.26292 | 29.38507
47.26962 | 29.38754
47.27621 | 29.39008
47.28271 | 29.39326
47.28938 | 29.39456
47.29597 | 29.39521
47.30284 | 29.39606
47.3095 | 29.39573
47.31628 | 29.39528
47.32311 | 29.39632
47.3297 | 29.39879
47.33618 | 29.40165
47.34287 | 29.40314
47.3495 | 29.40399
47.35605 | 29.40483
47.36277 | 29.40399
47.36927 | 29.4036
47.3759 | 29.40685
47.63335 | 29.5229
47.6402 | 29.52751
47.64718 | 29.53323
47.65394 | 29.53863
47.66055 | 29.54597
47.66699 | 29.55378
47.67342 | 29.56203
47.67967 | 29.57113
47.68634 | 29.58075
47.6931 | 29.58745
47.70017 | 29.59369
47.70698 | 29.59818
47.71367 | 29.6037
47.72037 | 29.61007
47.72705 | 29.61618
47.98351 | 29.59825
47.99019 | 29.60606
47.99684 | 29.61256
48.00369 | 29.61893
48.01028 | 29.62419
48.017 | 29.63024
48.02354 | 29.63485
48.03019 | 29.64116
48.03663 | 29.6476
48.04318 | 29.6552
48.05 | 29.66092
48.05679 | 29.66651
48.06348 | 29.67191
48.07027 | 29.67802
48.07699 | 29.68407
48.0836 | 29.69096
48.09027 | 29.69928
48.09706 | 29.70721
48.10362 | 29.71325
48.11021 | 29.72183
48.1168 | 29.73035
48.12343 | 29.7388
48.12991 | 29.7466
48.38755 | 29.72155
48.39434 | 29.72779
48.40105 | 29.7339
48.40766 | 29.74047
48.41438 | 29.74742
48.42108 | 29.75269
48.42784 | 29.75867
48.4345 | 29.76491
48.4413 | 29.77057
48.44819 | 29.77343
48.45474 | 29.77629
48.46131 | 29.77895
48.46776 | 29.7809
48.47422 | 29.78214
48.48081 | 29.78604
48.4874 | 29.78948
48.49401 | 29.79358
48.50071 | 29.7965
48.7565 | 29.66229
48.76324 | 29.66255
48.77 | 29.66184
48.77692 | 29.66119
48.78392 | 29.66021
48.79025 | 29.65904
48.79673 | 29.65982
48.80334 | 29.66099
48.80982 | 29.66242
49.06659 | 29.45342
49.07339 | 29.4572
49.08009 | 29.46181
49.08685 | 29.46786
49.09355 | 29.47169
49.10009 | 29.4767
49.10657 | 29.48157
49.11338 | 29.48541
49.1201 | 29.48781
49.12693 | 29.49191
49.1336 | 29.49425
49.14028 | 29.4975
49.14691 | 29.50049
49.15339 | 29.50368
49.15993 | 29.50667
49.16667 | 29.51083
49.17352 | 29.51369
49.18011 | 29.51603
49.18681 | 29.52077
49.19351 | 29.52519
49.2002 | 29.52838
49.20694 | 29.53163
49.2136 | 29.53494
49.22038 | 29.53572
49.22701 | 29.5354
49.23367 | 29.53683
49.24023 | 29.53833
49.24682 | 29.54054
49.50407 | 29.4648
49.51081 | 29.46766
49.51761 | 29.46954
49.52424 | 29.47149
49.53107 | 29.47286
49.53764 | 29.47409
49.54414 | 29.47669
49.55051 | 29.48053
49.55719 | 29.48469
49.56373 | 29.49034
49.57056 | 29.49802
49.57708 | 29.50452
49.58391 | 29.51277
49.59054 | 29.51856
49.59726 | 29.52109
49.60383 | 29.52304
49.61065 | 29.52545
49.8663 | 29.54708
49.87295 | 29.54649
49.87963 | 29.54948
49.88632 | 29.55169
49.89302 | 29.55338
50.15022 | 29.54618
50.15694 | 29.54943
50.16348 | 29.55229
50.17009 | 29.55548
50.17685 | 29.55886
50.18333 | 29.56114
50.19007 | 29.56549
50.1969 | 29.56783
50.20353 | 29.57011
50.21027 | 29.5729
50.21706 | 29.57537
50.2236 | 29.57622
50.23015 | 29.57791
50.23698 | 29.57836
50.24343 | 29.57726
50.25002 | 29.57596
50.25659 | 29.57355
50.26331 | 29.57141
50.2699 | 29.56881
50.2767 | 29.5666
50.28349 | 29.56517
50.29029 | 29.56491
50.29699 | 29.56556
50.30351 | 29.56744
50.3101 | 29.57108
50.31678 | 29.57414
50.45009 | 29.58068
50.45668 | 29.5823
50.46348 | 29.5851
50.47016 | 29.58594
50.59985 | 29.53008
50.6064 | 29.53236
50.61314 | 29.53463
50.61979 | 29.53613
50.62655 | 29.53847
50.63316 | 29.54107
50.63975 | 29.54347
50.64647 | 29.54555
50.65312 | 29.54692
50.6598 | 29.54809
50.66678 | 29.54887
50.67354 | 29.54913
50.68024 | 29.54997
50.68707 | 29.55023
50.6935 | 29.55088
50.82648 | 29.57607
50.83303 | 29.57867
50.83949 | 29.58355
50.84616 | 29.58966
50.85299 | 29.59466
50.98305 | 29.55518
50.98968 | 29.5596
50.99649 | 29.56227
51.00303 | 29.56227
51.00955 | 29.55505
51.01619 | 29.54699
51.02304 | 29.53991
51.02967 | 29.53536
51.03617 | 29.5364
51.04297 | 29.54738
51.04961 | 29.55804
51.05617 | 29.5691
51.06285 | 29.57976
51.06987 | 29.58756
51.2033 | 29.6535
51.20993 | 29.66422
51.21654 | 29.67488
51.223 | 29.68515
51.22937 | 29.69705
51.23611 | 29.70856
51.24281 | 29.71636
51.37299 | 29.79107
51.38001 | 29.79373
51.38671 | 29.79556
51.39338 | 29.79803
51.39991 | 29.8018
51.40647 | 29.80758
51.413 | 29.81467
51.41967 | 29.82091
51.42617 | 29.82507
51.43274 | 29.82962
51.43944 | 29.83345
51.4462 | 29.83449
51.57934 | 29.76421
51.58619 | 29.75628
51.59317 | 29.74582
51.72376 | 29.76736
51.73035 | 29.76099
51.737 | 29.75858
51.74346 | 29.76437
51.74996 | 29.77341
51.75635 | 29.78231
51.76305 | 29.79083
51.76964 | 29.79785
51.77636 | 29.80468
51.78301 | 29.80968
51.78975 | 29.81436
51.79654 | 29.81794
51.80343 | 29.8221
51.81006 | 29.82626
51.8168 | 29.83224
51.82346 | 29.8388
51.95692 | 29.77563
51.96334 | 29.78447
51.97008 | 29.79292
51.97684 | 29.79955
51.9836 | 29.80806
52.11318 | 29.84133
52.11982 | 29.85109
52.12643 | 29.86025
52.13297 | 29.8713
52.1398 | 29.88066
52.14658 | 29.88756
52.15334 | 29.89536
52.16008 | 29.90459
52.16669 | 29.91343
52.17326 | 29.92279
52.17987 | 29.93228
52.18646 | 29.93982
52.19303 | 29.94658
52.19983 | 29.95471
52.33308 | 29.92443
52.33975 | 29.93204
52.34639 | 29.93938
52.35306 | 29.94803
52.48353 | 29.89095
52.49018 | 29.89836
52.49668 | 29.90799
52.50332 | 29.91917
52.51016 | 29.9295
52.51673 | 29.93958
52.52356 | 29.95278
52.53036 | 29.96363
52.53726 | 29.9741
52.54393 | 29.9847
52.55046 | 29.99568
52.55709 | 30.00667
52.56365 | 30.017
52.5702 | 30.02786
52.57679 | 30.03885
52.71014 | 30.05647
52.71664 | 30.06544
52.72342 | 30.07428
52.73003 | 30.08182
52.73675 | 30.08884
52.86665 | 30.04641
52.8733 | 30.05284
52.87993 | 30.06058
52.88674 | 30.06845
52.89335 | 30.07469
52.90024 | 30.08229
52.907 | 30.08788
52.9137 | 30.09347
52.92038 | 30.09783
52.92688 | 30.10329
52.93338 | 30.1079
52.94005 | 30.11291
52.94664 | 30.11623
52.95338 | 30.12026
53.08666 | 30.03098
53.09342 | 30.03371
53.10008 | 30.03689
53.10666 | 30.04092
53.11303 | 30.04567
53.1196 | 30.05067
53.12604 | 30.05464
53.25572 | 29.8342
53.26257 | 29.83641
53.26933 | 29.8381
53.27596 | 29.83933
53.28294 | 29.84174
53.28946 | 29.84356
53.29601 | 29.84772
53.30284 | 29.85188
53.30953 | 29.85604
53.31632 | 29.86208
53.32295 | 29.86709
53.32971 | 29.87275
53.46361 | 29.72599
53.47049 | 29.73203
53.60035 | 29.79368
53.60707 | 29.79999
53.61353 | 29.8059
53.61997 | 29.81396
53.62638 | 29.82254
53.63293 | 29.83093
53.63958 | 29.84049
53.64636 | 29.84978
53.6531 | 29.85732
53.65985 | 29.86577
53.66646 | 29.87423
53.67309 | 29.88248
53.67987 | 29.88918
53.68659 | 29.89561
53.69327 | 29.90114
53.70007 | 29.90608
53.70679 | 29.90998
53.84012 | 29.63383
53.84682 | 29.63897
53.85362 | 29.64404
53.98383 | 29.55124
53.99052 | 29.55982
53.99724 | 29.56775
54.00379 | 29.57535
54.01027 | 29.58361
54.01714 | 29.5907
54.02362 | 29.59707
54.03021 | 29.60532
54.03695 | 29.61221
54.0436 | 29.61923
54.05023 | 29.62645
54.05699 | 29.63302
54.06363 | 29.63939
54.07035 | 29.64498
54.07709 | 29.64888
54.08372 | 29.65336
54.2169 | 29.39928
54.22366 | 29.40071
54.35327 | 29.4642
54.35993 | 29.46816
54.36656 | 29.47122
54.37312 | 29.47622
54.37978 | 29.48162
54.38637 | 29.48617
54.39306 | 29.49111
54.39976 | 29.49716
54.40644 | 29.50125
54.41302 | 29.5058
54.41955 | 29.51061
54.42618 | 29.51536
54.43296 | 29.51861
54.4397 | 29.52114
54.44616 | 29.52465
54.4529 | 29.53051
54.45969 | 29.53428
54.59267 | 29.44378
54.59939 | 29.45041
54.73 | 29.33918
54.73678 | 29.34471
54.74337 | 29.35277
54.74991 | 29.36116
54.75646 | 29.37078
54.76296 | 29.38164
54.76948 | 29.39158
54.77603 | 29.40192
54.78253 | 29.41323
54.78912 | 29.42487
54.79603 | 29.43507
54.80282 | 29.44508
54.80949 | 29.45581
54.81649 | 29.46751
54.82328 | 29.47668
54.82974 | 29.48883
54.83637 | 29.49949
54.97057 | 29.48549
55.10064 | 29.54125
55.10732 | 29.55022
55.11412 | 29.55796
55.12065 | 29.56803
55.12695 | 29.57876
55.13358 | 29.58922
55.14028 | 29.59677
55.14694 | 29.60489
55.15361 | 29.61263
55.16011 | 29.62108
55.16657 | 29.63187
55.1732 | 29.64357
55.1799 | 29.6543
55.18692 | 29.66476
55.1939 | 29.67276
55.20071 | 29.68024
55.20732 | 29.68973
55.21386 | 29.69889
55.34665 | 29.65315
55.35324 | 29.66394
55.48303 | 29.67029
55.48961 | 29.67998
55.49644 | 29.68869
55.50307 | 29.6963
55.50966 | 29.70371
55.51634 | 29.71183
55.5231 | 29.71755
55.5298 | 29.7247
55.53652 | 29.73173
55.54323 | 29.73933
55.54978 | 29.74752
55.55646 | 29.75662
55.56291 | 29.76533
55.56941 | 29.77561
55.57611 | 29.78523
55.58296 | 29.79212
55.58972 | 29.79933
55.84667 | 29.83408
55.85341 | 29.83986
55.8602 | 29.84636
55.86681 | 29.85319
55.8734 | 29.85975
55.87992 | 29.86691
55.88664 | 29.87406
55.89292 | 29.88134
55.89955 | 29.89018
55.90623 | 29.89934
55.91306 | 29.90832
55.91967 | 29.91748
55.92682 | 29.92697
55.9336 | 29.93406
55.94021 | 29.94218
55.94665 | 29.95135
55.95328 | 29.96136
55.95968 | 29.96962
55.96615 | 29.97846
56.22256 | 30.13133
56.22954 | 30.1403
56.23644 | 30.14648
56.24326 | 30.15382
56.24998 | 30.1611
56.25677 | 30.16819
56.26327 | 30.17346
56.26972 | 30.17931
56.27631 | 30.18626
56.28284 | 30.19276
56.28945 | 30.1992
56.29606 | 30.20732
56.30278 | 30.21617
56.30949 | 30.22364
56.31652 | 30.23157
56.32326 | 30.23833
56.33002 | 30.24633
56.33674 | 30.25491
56.46698 | 30.45537
56.5999 | 30.38265
56.6066 | 30.39396
56.61312 | 30.40404
56.61978 | 30.41476
56.6263 | 30.42517
56.633 | 30.43635
56.63963 | 30.44558
56.64633 | 30.45487
56.65289 | 30.463
56.6597 | 30.47204
56.6664 | 30.47971
56.67309 | 30.48738
56.6797 | 30.49401
56.68642 | 30.50136
56.69316 | 30.50714
56.69979 | 30.51267
56.70656 | 30.51923
56.71323 | 30.52573
56.84309 | 30.78278
56.9764 | 30.81078
56.98321 | 30.81838
56.98982 | 30.82436
56.99649 | 30.83236
57.00308 | 30.83951
57.00963 | 30.84471
57.01606 | 30.85225
57.02254 | 30.86057
57.02948 | 30.86837
57.03631 | 30.87526
57.04309 | 30.88417
57.04987 | 30.89223
57.05661 | 30.90101
57.06312 | 30.90894
57.06968 | 30.91713
57.07612 | 30.92519
57.08269 | 30.93449
57.08951 | 30.9417
57.21966 | 31.19581
57.35368 | 30.96857
57.36044 | 30.96668
57.36734 | 30.96564
57.37386 | 30.9661
57.38034 | 30.96915
57.38671 | 30.97429
57.39349 | 30.98397
57.40021 | 30.99139
57.40684 | 30.9986
57.41369 | 31.00712
57.42067 | 31.01674
57.42757 | 31.0263
57.43422 | 31.03631
57.4407 | 31.04866
57.444 | 31.05548
57.44724 | 31.06218
57.45381 | 31.07518
57.45696 | 31.08194
57.4601 | 31.08909
57.46329 | 31.09728
57.46651 | 31.10508
57.59282 | 31.26027
57.59612 | 31.26723
57.59952 | 31.27399
57.73241 | 31.32242
57.73563 | 31.32905
57.73893 | 31.33678
57.74239 | 31.34419
57.74585 | 31.35102
57.7525 | 31.36363
57.75591 | 31.37111
57.75924 | 31.37806
57.76261 | 31.38534
57.76922 | 31.39822
57.77583 | 31.40907
57.78259 | 31.41902
57.78953 | 31.42617
57.79621 | 31.43384
57.80299 | 31.44398
57.80958 | 31.4549
57.81619 | 31.46745
57.8226 | 31.4813
57.82595 | 31.48923
57.82932 | 31.49618
57.83263 | 31.50288
57.96318 | 31.73729
57.96644 | 31.74437
57.97303 | 31.75777
57.97638 | 31.76466
58.10997 | 31.73596
58.11641 | 31.74792
58.11971 | 31.75513
58.12304 | 31.7617
58.13002 | 31.77321
58.13667 | 31.78237
58.14356 | 31.79362
58.15039 | 31.8035
58.15724 | 31.81241
58.16383 | 31.8217
58.17046 | 31.8334
58.17699 | 31.84192
58.1837 | 31.85057
58.19018 | 31.85895
58.1969 | 31.86994
58.20353 | 31.88119
58.21032 | 31.89419
58.33699 | 31.98529
58.34021 | 31.99192
58.34354 | 31.99868
58.34704 | 32.00629
58.48025 | 32.08084
58.48686 | 32.09254
58.49341 | 32.10463
58.50006 | 32.11445
58.5065 | 32.12407
58.51333 | 32.13519
58.52011 | 32.14468
58.52707 | 32.15306
58.53377 | 32.16262
58.54042 | 32.17335
58.54673 | 32.18472
58.55321 | 32.19733
58.55968 | 32.21118
58.56292 | 32.2182
58.56627 | 32.22496
58.5698 | 32.23179
58.57325 | 32.23848
58.5801 | 32.24908
58.70947 | 32.30416
58.71271 | 32.31111
58.71604 | 32.31865
58.71943 | 32.32606
58.7228 | 32.33302
58.72611 | 32.33965
58.72935 | 32.34654
58.85915 | 32.52992
58.86263 | 32.53753
58.86591 | 32.54435
58.87283 | 32.55579
58.87961 | 32.56522
58.88627 | 32.57575
58.89272 | 32.58576
58.89923 | 32.59772
58.90599 | 32.60936
58.91249 | 32.62106
58.91912 | 32.63276
58.92586 | 32.64408
58.93267 | 32.65513
58.93906 | 32.66644
58.94237 | 32.67333
58.94574 | 32.68022
58.94895 | 32.68737
58.95232 | 32.69413
59.08319 | 32.4867
59.08654 | 32.49327
59.09319 | 32.50504
59.10013 | 32.51661
59.10704 | 32.52558
59.24036 | 32.65852
59.2471 | 32.66892
59.25364 | 32.6801
59.26017 | 32.69161
59.26676 | 32.70285
59.27339 | 32.71377
59.27993 | 32.72534
59.28328 | 32.73185
59.28993 | 32.74264
59.29317 | 32.74933
59.29644 | 32.75668
59.29976 | 32.76396
59.30307 | 32.77066
59.30983 | 32.78366
59.43991 | 32.55579
59.44678 | 32.5673
59.45352 | 32.57711
59.4603 | 32.58927
59.46696 | 32.60013
59.47337 | 32.61365
59.47639 | 32.62099
59.47968 | 32.6299
59.48289 | 32.63815
59.48624 | 32.64635
59.61605 | 32.71157
59.61933 | 32.72015
59.62266 | 32.72841
59.62611 | 32.73745
59.62961 | 32.74512
59.63303 | 32.75279
59.63649 | 32.76013
59.63988 | 32.76735
59.64347 | 32.77528
59.64686 | 32.78237
59.65023 | 32.78887
59.65336 | 32.79556
59.65671 | 32.80427
59.65993 | 32.81279
59.66297 | 32.82059
59.66623 | 32.83008
59.66962 | 32.84009
59.67293 | 32.84848
59.67612 | 32.85537
59.67941 | 32.8635
59.68284 | 32.87234
59.68643 | 32.8804
59.69315 | 32.89197
59.69661 | 32.89912
59.82649 | 32.9674
59.82977 | 32.97422
59.83305 | 32.98222
59.83635695 | 32.99054
59.83966 | 32.99873
59.84295 | 33.00647
59.84627 | 33.01466
59.84956 | 33.02265
59.8529 | 33.03039
60.00314 | 33.14174
60.00653 | 33.14955
60.00997 | 33.1567
60.01327 | 33.16326
60.01662 | 33.16976
60.02312 | 33.18296
60.02653 | 33.18965
60.02995 | 33.19622
60.03643 | 33.2089
60.0396 | 33.21553
60.04293 | 33.22235
60.04634 | 33.2295
60.05317 | 33.24114
60.17319 | 33.18083
60.17997 | 33.18895
60.18321 | 33.1885